## SOC ALL
Idx | Qn | Q | SOH | SOC | SOE | U1 | U2 | U3 | U4 | U5 | U6 | U7 | U8 | U9 | U10 | U11 | U12 | U13 | U14 | U15 | U16 | U17 | U18 | U19 | U20 | U21 | U22 | U23 | U24 | U25 | U26 | U27 | U28 | U29 | U30 | U31 | U32 | U33 | U34 | U35 | U36 | U37 | U38 | U39 | U40 | U41
NCM_C_21_B_10_SOC_5-90_Part_1-2_ID_02LCC02100101A8810119814.xlsx | 21 | 21.076 | 1.003619 | 5 | 5.018095 | 3.4549 | 3.4758 | 3.4881 | 3.4677 | 3.4579 | 3.4372 | 3.4226 | 3.4437 | 3.456 | 3.4979 | 3.5204 | 3.48 | 3.4593 | 3.4172 | 3.3856 | 3.4286 | 3.4556 | 3.5188 | 3.5504 | 3.4899 | 3.4604 | 3.3968 | 3.3445 | 3.4098 | 3.4551 | 3.5392 | 3.5785 | 3.4988 | 3.4614 | 3.3761 | 3.2992 | 3.3868 | 3.4544 | 3.5594 | 3.6056 | 3.5069 | 3.4623 | 3.3559 | 3.2502 | 3.3594 | 3.4537
NCM_C_21_B_10_SOC_5-90_Part_1-2_ID_02LCC02100101A8810119814.xlsx | 21 | 21.076 | 1.003619 | 10 | 10.03619 | 3.482 | 3.5025 | 3.5125 | 3.4923 | 3.4844 | 3.4639 | 3.453 | 3.4737 | 3.483 | 3.5243 | 3.5431 | 3.5027 | 3.4855 | 3.444 | 3.4214 | 3.4637 | 3.4825 | 3.5448 | 3.572 | 3.5116 | 3.4865 | 3.4235 | 3.3886 | 3.4525 | 3.482 | 3.5648 | 3.5996 | 3.5199 | 3.4872 | 3.4033 | 3.3547 | 3.4407 | 3.4814 | 3.5847 | 3.6263 | 3.5274 | 3.4881 | 3.3835 | 3.3201 | 3.4279 | 3.4806
NCM_C_21_B_10_SOC_5-90_Part_1-2_ID_02LCC02100101A8810119814.xlsx | 21 | 21.076 | 1.003619 | 15 | 15.05429 | 3.5255 | 3.5455 | 3.5541 | 3.5343 | 3.5278 | 3.5078 | 3.4988 | 3.5188 | 3.5265 | 3.5666 | 3.5829 | 3.5436 | 3.5288 | 3.4886 | 3.4704 | 3.5109 | 3.526 | 3.5866 | 3.6103 | 3.5515 | 3.5299 | 3.469 | 3.4412 | 3.5027 | 3.5257 | 3.6063 | 3.6372 | 3.559 | 3.5308 | 3.4495 | 3.4119 | 3.4944 | 3.5253 | 3.6254 | 3.6631 | 3.5662 | 3.5315 | 3.4305 | 3.3828 | 3.4855 | 3.5248
NCM_C_21_B_10_SOC_5-90_Part_1-2_ID_02LCC02100101A8810119814.xlsx | 21 | 21.076 | 1.003619 | 20 | 20.07238 | 3.5664 | 3.5857 | 3.5934 | 3.5743 | 3.5683 | 3.549 | 3.5413 | 3.5606 | 3.5673 | 3.6061 | 3.6208 | 3.5824 | 3.5694 | 3.5304 | 3.5148 | 3.5538 | 3.5669 | 3.6254 | 3.647 | 3.5896 | 3.5701 | 3.5113 | 3.4876 | 3.5467 | 3.5666 | 3.6445 | 3.6728 | 3.5966 | 3.5708 | 3.4925 | 3.4607 | 3.5397 | 3.5662 | 3.6633 | 3.6977 | 3.6033 | 3.5715 | 3.4739 | 3.434 | 3.5325 | 3.5657
NCM_C_21_B_10_SOC_5-90_Part_1-2_ID_02LCC02100101A8810119814.xlsx | 21 | 21.076 | 1.003619 | 25 | 25.09048 | 3.5982 | 3.6171 | 3.624 | 3.6052 | 3.5999 | 3.581 | 3.5738 | 3.5927 | 3.5989 | 3.6368 | 3.6503 | 3.6127 | 3.6006 | 3.5625 | 3.5483 | 3.5864 | 3.5985 | 3.6558 | 3.6756 | 3.6194 | 3.6013 | 3.5439 | 3.5225 | 3.5801 | 3.5982 | 3.6744 | 3.7002 | 3.6256 | 3.6019 | 3.5255 | 3.4969 | 3.5736 | 3.5978 | 3.6928 | 3.7241 | 3.6315 | 3.6024 | 3.5072 | 3.4716 | 3.5673 | 3.5973
NCM_C_21_B_10_SOC_5-90_Part_1-2_ID_02LCC02100101A8810119814.xlsx | 21 | 21.076 | 1.003619 | 30 | 30.10857 | 3.6154 | 3.6336 | 3.6405 | 3.6224 | 3.6168 | 3.5985 | 3.5915 | 3.6099 | 3.6161 | 3.653 | 3.6661 | 3.6296 | 3.6175 | 3.5804 | 3.5669 | 3.604 | 3.6157 | 3.6714 | 3.6907 | 3.6361 | 3.618 | 3.5622 | 3.542 | 3.5978 | 3.6154 | 3.6895 | 3.7151 | 3.6422 | 3.6187 | 3.5441 | 3.5172 | 3.592 | 3.615 | 3.7076 | 3.739 | 3.6482 | 3.6191 | 3.526 | 3.4927 | 3.5861 | 3.6147
NCM_C_21_B_10_SOC_5-90_Part_1-2_ID_02LCC02100101A8810119814.xlsx | 21 | 21.076 | 1.003619 | 35 | 35.12667 | 3.6282 | 3.6465 | 3.6533 | 3.6354 | 3.6298 | 3.6115 | 3.6047 | 3.6228 | 3.6289 | 3.6656 | 3.6789 | 3.6428 | 3.6305 | 3.5938 | 3.5801 | 3.6168 | 3.6285 | 3.6837 | 3.7033 | 3.6493 | 3.631 | 3.5757 | 3.5557 | 3.6108 | 3.6282 | 3.7016 | 3.7276 | 3.6554 | 3.6315 | 3.5578 | 3.5311 | 3.605 | 3.6278 | 3.7193 | 3.7513 | 3.6617 | 3.6319 | 3.5401 | 3.5072 | 3.5992 | 3.6275
NCM_C_21_B_10_SOC_5-90_Part_1-2_ID_02LCC02100101A8810119814.xlsx | 21 | 21.076 | 1.003619 | 40 | 40.14476 | 3.6419 | 3.6596 | 3.6666 | 3.6491 | 3.6436 | 3.6259 | 3.6189 | 3.6366 | 3.6426 | 3.6781 | 3.6916 | 3.6566 | 3.6443 | 3.6089 | 3.5954 | 3.6307 | 3.6424 | 3.6956 | 3.7153 | 3.663 | 3.6447 | 3.5915 | 3.5715 | 3.6247 | 3.6419 | 3.7128 | 3.7388 | 3.6691 | 3.6454 | 3.5743 | 3.548 | 3.6191 | 3.6417 | 3.73 | 3.7618 | 3.6752 | 3.6459 | 3.5571 | 3.5248 | 3.6136 | 3.6412
NCM_C_21_B_10_SOC_5-90_Part_1-2_ID_02LCC02100101A8810119814.xlsx | 21 | 21.076 | 1.003619 | 45 | 45.16286 | 3.6582 | 3.6758 | 3.683 | 3.6656 | 3.6602 | 3.6424 | 3.6354 | 3.6528 | 3.6589 | 3.6944 | 3.7081 | 3.6733 | 3.6607 | 3.6254 | 3.6115 | 3.6468 | 3.6586 | 3.7118 | 3.7321 | 3.68 | 3.6614 | 3.608 | 3.5878 | 3.641 | 3.6584 | 3.7293 | 3.7558 | 3.6863 | 3.6621 | 3.5908 | 3.5643 | 3.635 | 3.6579 | 3.7462 | 3.7792 | 3.6925 | 3.6626 | 3.5741 | 3.5408 | 3.6294 | 3.6575
NCM_C_21_B_10_SOC_5-90_Part_1-2_ID_02LCC02100101A8810119814.xlsx | 21 | 21.076 | 1.003619 | 50 | 50.18095 | 3.6798 | 3.6972 | 3.7046 | 3.6872 | 3.6816 | 3.664 | 3.6566 | 3.674 | 3.6805 | 3.7156 | 3.7298 | 3.6953 | 3.6824 | 3.6472 | 3.6328 | 3.6681 | 3.68 | 3.733 | 3.7541 | 3.7019 | 3.6831 | 3.63 | 3.6091 | 3.6621 | 3.6796 | 3.7504 | 3.778 | 3.7086 | 3.6839 | 3.6129 | 3.5855 | 3.6563 | 3.6793 | 3.7676 | 3.8013 | 3.7149 | 3.6846 | 3.5961 | 3.5622 | 3.6505 | 3.6788
NCM_C_21_B_10_SOC_5-90_Part_1-2_ID_02LCC02100101A8810119814.xlsx | 21 | 21.076 | 1.003619 | 55 | 55.19905 | 3.7084 | 3.7258 | 3.7335 | 3.7163 | 3.7102 | 3.6928 | 3.6854 | 3.7026 | 3.7088 | 3.7441 | 3.759 | 3.7244 | 3.7114 | 3.6763 | 3.6614 | 3.6965 | 3.7086 | 3.7614 | 3.7836 | 3.7316 | 3.7123 | 3.6593 | 3.6377 | 3.6905 | 3.7081 | 3.7787 | 3.8074 | 3.7385 | 3.713 | 3.6426 | 3.614 | 3.6844 | 3.7076 | 3.7959 | 3.831 | 3.7451 | 3.7139 | 3.6261 | 3.5908 | 3.6786 | 3.7072
NCM_C_21_B_10_SOC_5-90_Part_1-2_ID_02LCC02100101A8810119814.xlsx | 21 | 21.076 | 1.003619 | 60 | 60.21714 | 3.7516 | 3.7685 | 3.7765 | 3.76 | 3.7539 | 3.737 | 3.729 | 3.7456 | 3.752 | 3.786 | 3.8017 | 3.7685 | 3.7551 | 3.7212 | 3.7056 | 3.739 | 3.7516 | 3.8025 | 3.8259 | 3.776 | 3.7562 | 3.7053 | 3.6823 | 3.7328 | 3.7509 | 3.819 | 3.8494 | 3.7829 | 3.7572 | 3.6893 | 3.6593 | 3.7267 | 3.7504 | 3.835 | 3.8721 | 3.7899 | 3.7583 | 3.6737 | 3.6366 | 3.7205 | 3.7497
NCM_C_21_B_10_SOC_5-90_Part_1-2_ID_02LCC02100101A8810119814.xlsx | 21 | 21.076 | 1.003619 | 65 | 65.23524 | 3.8141 | 3.8303 | 3.8373 | 3.8213 | 3.816 | 3.7999 | 3.7929 | 3.8089 | 3.815 | 3.8473 | 3.8608 | 3.8289 | 3.8171 | 3.7846 | 3.7706 | 3.8027 | 3.8145 | 3.8631 | 3.8831 | 3.8354 | 3.8178 | 3.7692 | 3.7481 | 3.7966 | 3.8139 | 3.8791 | 3.9056 | 3.8417 | 3.8187 | 3.7537 | 3.7258 | 3.7906 | 3.8136 | 3.8949 | 3.9274 | 3.8478 | 3.8196 | 3.7386 | 3.7039 | 3.7848 | 3.8131
NCM_C_21_B_10_SOC_5-90_Part_1-2_ID_02LCC02100101A8810119814.xlsx | 21 | 21.076 | 1.003619 | 70 | 70.25333 | 3.8615 | 3.8773 | 3.884 | 3.8685 | 3.8633 | 3.8477 | 3.8408 | 3.8564 | 3.8622 | 3.8938 | 3.9068 | 3.8759 | 3.8643 | 3.8327 | 3.8194 | 3.8506 | 3.8619 | 3.9091 | 3.9288 | 3.8821 | 3.865 | 3.8178 | 3.7974 | 3.8447 | 3.8613 | 3.9247 | 3.9504 | 3.8884 | 3.8659 | 3.8027 | 3.7758 | 3.8389 | 3.861 | 3.9398 | 3.9718 | 3.8945 | 3.8666 | 3.788 | 3.7544 | 3.8331 | 3.8605
NCM_C_21_B_10_SOC_5-90_Part_1-2_ID_02LCC02100101A8810119814.xlsx | 21 | 21.076 | 1.003619 | 75 | 75.27143 | 3.9098 | 3.9256 | 3.9323 | 3.9168 | 3.9117 | 3.8959 | 3.8891 | 3.9047 | 3.9105 | 3.9421 | 3.9553 | 3.9242 | 3.9126 | 3.881 | 3.8675 | 3.8989 | 3.91 | 3.9577 | 3.9774 | 3.9305 | 3.9135 | 3.8659 | 3.8455 | 3.8929 | 3.9096 | 3.9732 | 3.9993 | 3.9367 | 3.9142 | 3.8508 | 3.8238 | 3.887 | 3.9091 | 3.9885 | 4.0208 | 3.943 | 3.9149 | 3.8359 | 3.8024 | 3.8812 | 3.9086
NCM_C_21_B_10_SOC_5-90_Part_1-2_ID_02LCC02100101A8810119814.xlsx | 21 | 21.076 | 1.003619 | 80 | 80.28952 | 3.9595 | 3.9749 | 3.9816 | 3.9665 | 3.9614 | 3.946 | 3.9393 | 3.9546 | 3.9602 | 3.9909 | 4.0039 | 3.9737 | 3.9623 | 3.9316 | 3.9182 | 3.9488 | 3.9598 | 4.0061 | 4.0255 | 3.98 | 3.9632 | 3.917 | 3.897 | 3.943 | 3.9593 | 4.0209 | 4.0467 | 3.9862 | 3.9639 | 3.9024 | 3.8761 | 3.937 | 3.9588 | 4.0357 | 4.0679 | 3.9923 | 3.9646 | 3.888 | 3.8547 | 3.9314 | 3.9583
NCM_C_21_B_10_SOC_5-90_Part_1-2_ID_02LCC02100101A8810119814.xlsx | 21 | 21.076 | 1.003619 | 85 | 85.30762 | 4.0117 | 4.0272 | 4.0338 | 4.0187 | 4.0137 | 3.9983 | 3.9916 | 4.0068 | 4.0124 | 4.0433 | 4.0564 | 4.026 | 4.0146 | 3.9837 | 3.9704 | 4.0009 | 4.0119 | 4.0585 | 4.0781 | 4.0324 | 4.0156 | 3.969 | 3.9488 | 3.9951 | 4.0114 | 4.0735 | 4.0996 | 4.0385 | 4.0163 | 3.9542 | 3.9275 | 3.9892 | 4.011 | 4.0885 | 4.1209 | 4.0448 | 4.017 | 3.9398 | 3.9065 | 3.9835 | 4.0106
NCM_C_21_B_10_SOC_5-90_Part_1-2_ID_02LCC02100101A8810119814.xlsx | 21 | 21.076 | 1.003619 | 90 | 90.32571 | 4.0672 | 4.0829 | 4.0897 | 4.0743 | 4.0693 | 4.0536 | 4.0468 | 4.0622 | 4.0679 | 4.0991 | 4.1125 | 4.0817 | 4.0702 | 4.039 | 4.0254 | 4.0563 | 4.0675 | 4.1143 | 4.1343 | 4.0881 | 4.0711 | 4.024 | 4.0037 | 4.0503 | 4.0668 | 4.1297 | 4.1561 | 4.0942 | 4.0718 | 4.0092 | 3.9821 | 4.0444 | 4.0664 | 4.1448 | 4.1778 | 4.1007 | 4.0727 | 3.9946 | 3.9607 | 4.0385 | 4.0658
NCM_C_21_B_11_SOC_5-90_Part_1-2_ID_02LCC02100101A87Y0175573.xlsx | 21 | 21.1888 | 1.00899 | 5 | 5.044952 | 3.4546 | 3.4765 | 3.4886 | 3.467 | 3.4574 | 3.4356 | 3.4217 | 3.4439 | 3.4556 | 3.4999 | 3.5216 | 3.4788 | 3.459 | 3.4144 | 3.3847 | 3.4298 | 3.4551 | 3.5216 | 3.5522 | 3.4883 | 3.46 | 3.3928 | 3.344 | 3.4126 | 3.4546 | 3.5434 | 3.5815 | 3.4969 | 3.4611 | 3.3712 | 3.2997 | 3.3924 | 3.4539 | 3.5646 | 3.6096 | 3.5051 | 3.4618 | 3.3496 | 3.2519 | 3.368 | 3.4532
NCM_C_21_B_11_SOC_5-90_Part_1-2_ID_02LCC02100101A87Y0175573.xlsx | 21 | 21.1888 | 1.00899 | 10 | 10.0899 | 3.4818 | 3.5037 | 3.5136 | 3.492 | 3.4842 | 3.4625 | 3.4518 | 3.4737 | 3.4828 | 3.5267 | 3.545 | 3.5023 | 3.4853 | 3.4412 | 3.4193 | 3.4639 | 3.4823 | 3.5483 | 3.575 | 3.5109 | 3.4862 | 3.4198 | 3.3856 | 3.4532 | 3.4818 | 3.5697 | 3.6038 | 3.519 | 3.487 | 3.3982 | 3.3508 | 3.4416 | 3.4811 | 3.5908 | 3.6317 | 3.5267 | 3.4879 | 3.3771 | 3.3153 | 3.4296 | 3.4804
NCM_C_21_B_11_SOC_5-90_Part_1-2_ID_02LCC02100101A87Y0175573.xlsx | 21 | 21.1888 | 1.00899 | 15 | 15.13486 | 3.5195 | 3.5408 | 3.5494 | 3.5285 | 3.5216 | 3.5006 | 3.4916 | 3.5129 | 3.5206 | 3.5632 | 3.5796 | 3.5376 | 3.523 | 3.4802 | 3.4618 | 3.5051 | 3.5202 | 3.5845 | 3.6085 | 3.5457 | 3.5239 | 3.4593 | 3.4314 | 3.4967 | 3.5199 | 3.6054 | 3.6363 | 3.5534 | 3.525 | 3.4388 | 3.4008 | 3.4883 | 3.5195 | 3.6261 | 3.6635 | 3.5608 | 3.526 | 3.4186 | 3.3705 | 3.48 | 3.5193
NCM_C_21_B_11_SOC_5-90_Part_1-2_ID_02LCC02100101A87Y0175573.xlsx | 21 | 21.1888 | 1.00899 | 20 | 20.17981 | 3.5638 | 3.5845 | 3.5922 | 3.5717 | 3.5659 | 3.5453 | 3.5374 | 3.558 | 3.5646 | 3.6061 | 3.6206 | 3.5799 | 3.5668 | 3.5253 | 3.5097 | 3.5511 | 3.5643 | 3.6266 | 3.648 | 3.5871 | 3.5675 | 3.5051 | 3.4814 | 3.5439 | 3.5638 | 3.6468 | 3.6749 | 3.5941 | 3.5683 | 3.4851 | 3.453 | 3.5369 | 3.5636 | 3.6665 | 3.7009 | 3.6008 | 3.569 | 3.4653 | 3.4251 | 3.5299 | 3.5631
NCM_C_21_B_11_SOC_5-90_Part_1-2_ID_02LCC02100101A87Y0175573.xlsx | 21 | 21.1888 | 1.00899 | 25 | 25.22476 | 3.5962 | 3.6164 | 3.6235 | 3.6036 | 3.598 | 3.578 | 3.5708 | 3.5908 | 3.5971 | 3.6373 | 3.6508 | 3.611 | 3.5989 | 3.5583 | 3.5441 | 3.5845 | 3.5966 | 3.6572 | 3.6772 | 3.6177 | 3.5994 | 3.5385 | 3.5171 | 3.578 | 3.5964 | 3.6772 | 3.7032 | 3.624 | 3.6001 | 3.5188 | 3.49 | 3.5717 | 3.5959 | 3.6967 | 3.7284 | 3.6301 | 3.6008 | 3.4995 | 3.4633 | 3.5652 | 3.5955
NCM_C_21_B_11_SOC_5-90_Part_1-2_ID_02LCC02100101A87Y0175573.xlsx | 21 | 21.1888 | 1.00899 | 30 | 30.26971 | 3.6138 | 3.6335 | 3.6403 | 3.6208 | 3.6154 | 3.5957 | 3.5889 | 3.6084 | 3.6145 | 3.654 | 3.6672 | 3.6282 | 3.6161 | 3.5764 | 3.5627 | 3.6024 | 3.6142 | 3.6735 | 3.693 | 3.6345 | 3.6166 | 3.5569 | 3.5366 | 3.5962 | 3.6138 | 3.693 | 3.7186 | 3.6407 | 3.6171 | 3.5376 | 3.5107 | 3.5905 | 3.6135 | 3.7123 | 3.7434 | 3.6468 | 3.6175 | 3.5185 | 3.4853 | 3.5845 | 3.6131
NCM_C_21_B_11_SOC_5-90_Part_1-2_ID_02LCC02100101A87Y0175573.xlsx | 21 | 21.1888 | 1.00899 | 35 | 35.31467 | 3.6268 | 3.6461 | 3.653 | 3.6338 | 3.6282 | 3.6089 | 3.6019 | 3.6212 | 3.6273 | 3.6663 | 3.6798 | 3.6412 | 3.6289 | 3.5897 | 3.5762 | 3.6152 | 3.627 | 3.6858 | 3.7054 | 3.6477 | 3.6294 | 3.5706 | 3.5504 | 3.6092 | 3.6266 | 3.7049 | 3.7307 | 3.6538 | 3.6298 | 3.5513 | 3.5246 | 3.6033 | 3.6263 | 3.7242 | 3.7558 | 3.66 | 3.6303 | 3.5323 | 3.4995 | 3.5975 | 3.6259
NCM_C_21_B_11_SOC_5-90_Part_1-2_ID_02LCC02100101A87Y0175573.xlsx | 21 | 21.1888 | 1.00899 | 40 | 40.35962 | 3.6398 | 3.6586 | 3.6654 | 3.647 | 3.6414 | 3.6226 | 3.6157 | 3.6343 | 3.6405 | 3.6781 | 3.6916 | 3.6545 | 3.6419 | 3.6045 | 3.591 | 3.6284 | 3.6401 | 3.6967 | 3.7165 | 3.6609 | 3.6426 | 3.5859 | 3.566 | 3.6226 | 3.6398 | 3.7153 | 3.7411 | 3.667 | 3.6431 | 3.5678 | 3.5413 | 3.617 | 3.6394 | 3.7332 | 3.765 | 3.673 | 3.6435 | 3.5497 | 3.5171 | 3.6112 | 3.6389
NCM_C_21_B_11_SOC_5-90_Part_1-2_ID_02LCC02100101A87Y0175573.xlsx | 21 | 21.1888 | 1.00899 | 45 | 45.40457 | 3.6552 | 3.674 | 3.6812 | 3.6626 | 3.6568 | 3.6382 | 3.631 | 3.6496 | 3.6559 | 3.6937 | 3.7076 | 3.6703 | 3.6577 | 3.6199 | 3.6061 | 3.6435 | 3.6556 | 3.7123 | 3.7328 | 3.6768 | 3.6582 | 3.6013 | 3.581 | 3.6377 | 3.6552 | 3.7311 | 3.7576 | 3.6833 | 3.6589 | 3.5829 | 3.556 | 3.6319 | 3.6547 | 3.7495 | 3.782 | 3.6895 | 3.6594 | 3.5648 | 3.5315 | 3.6263 | 3.6545
NCM_C_21_B_11_SOC_5-90_Part_1-2_ID_02LCC02100101A87Y0175573.xlsx | 21 | 21.1888 | 1.00899 | 50 | 50.44952 | 3.6749 | 3.6937 | 3.7012 | 3.6826 | 3.6768 | 3.6582 | 3.6507 | 3.6693 | 3.6756 | 3.7133 | 3.7277 | 3.6907 | 3.6777 | 3.6401 | 3.6257 | 3.6633 | 3.6754 | 3.7321 | 3.7532 | 3.6974 | 3.6784 | 3.6219 | 3.6008 | 3.6573 | 3.6749 | 3.7506 | 3.7781 | 3.7042 | 3.6791 | 3.6036 | 3.5759 | 3.6514 | 3.6745 | 3.7688 | 3.8027 | 3.7107 | 3.6798 | 3.5855 | 3.5513 | 3.6456 | 3.674
NCM_C_21_B_11_SOC_5-90_Part_1-2_ID_02LCC02100101A87Y0175573.xlsx | 21 | 21.1888 | 1.00899 | 55 | 55.49448 | 3.7026 | 3.7214 | 3.729 | 3.7107 | 3.7046 | 3.686 | 3.6782 | 3.6968 | 3.7032 | 3.7409 | 3.7558 | 3.7188 | 3.7056 | 3.6681 | 3.6531 | 3.6905 | 3.7028 | 3.7593 | 3.7815 | 3.726 | 3.7065 | 3.6498 | 3.6282 | 3.6846 | 3.7025 | 3.7778 | 3.8067 | 3.733 | 3.7074 | 3.6321 | 3.6033 | 3.6786 | 3.7019 | 3.796 | 3.8313 | 3.7395 | 3.7081 | 3.6143 | 3.5789 | 3.6726 | 3.7014
NCM_C_21_B_11_SOC_5-90_Part_1-2_ID_02LCC02100101A87Y0175573.xlsx | 21 | 21.1888 | 1.00899 | 60 | 60.53943 | 3.7451 | 3.763 | 3.7711 | 3.7535 | 3.7474 | 3.7293 | 3.7211 | 3.739 | 3.7455 | 3.7818 | 3.7976 | 3.762 | 3.7486 | 3.7123 | 3.6965 | 3.7325 | 3.7449 | 3.7994 | 3.8229 | 3.7697 | 3.7497 | 3.6953 | 3.6717 | 3.7262 | 3.7444 | 3.8171 | 3.8475 | 3.7767 | 3.7509 | 3.6782 | 3.6479 | 3.72 | 3.7439 | 3.8343 | 3.8715 | 3.7834 | 3.7518 | 3.6614 | 3.6242 | 3.7139 | 3.7434
NCM_C_21_B_11_SOC_5-90_Part_1-2_ID_02LCC02100101A87Y0175573.xlsx | 21 | 21.1888 | 1.00899 | 65 | 65.58438 | 3.8097 | 3.8271 | 3.8341 | 3.8169 | 3.8118 | 3.7945 | 3.7874 | 3.8046 | 3.8106 | 3.8454 | 3.8589 | 3.8245 | 3.8127 | 3.778 | 3.7639 | 3.7985 | 3.8101 | 3.8626 | 3.8822 | 3.8308 | 3.8134 | 3.7613 | 3.7404 | 3.7925 | 3.8099 | 3.8794 | 3.9056 | 3.8373 | 3.8143 | 3.7448 | 3.717 | 3.7864 | 3.8092 | 3.8959 | 3.9282 | 3.8433 | 3.815 | 3.7286 | 3.694 | 3.7804 | 3.8089
NCM_C_21_B_11_SOC_5-90_Part_1-2_ID_02LCC02100101A87Y0175573.xlsx | 21 | 21.1888 | 1.00899 | 70 | 70.62933 | 3.8557 | 3.8728 | 3.8794 | 3.8627 | 3.8577 | 3.8408 | 3.834 | 3.8508 | 3.8564 | 3.8903 | 3.9035 | 3.8701 | 3.8585 | 3.8245 | 3.8111 | 3.8447 | 3.8561 | 3.9072 | 3.9265 | 3.8763 | 3.8592 | 3.8081 | 3.7881 | 3.8389 | 3.8556 | 3.9237 | 3.9493 | 3.8826 | 3.8601 | 3.792 | 3.7653 | 3.8331 | 3.8552 | 3.9402 | 3.9718 | 3.8887 | 3.8606 | 3.7762 | 3.7428 | 3.8273 | 3.8547
NCM_C_21_B_11_SOC_5-90_Part_1-2_ID_02LCC02100101A87Y0175573.xlsx | 21 | 21.1888 | 1.00899 | 75 | 75.67429 | 3.9035 | 3.9205 | 3.9274 | 3.9105 | 3.9054 | 3.8884 | 3.8817 | 3.8984 | 3.9042 | 3.9382 | 3.9516 | 3.9179 | 3.9063 | 3.8724 | 3.8589 | 3.8926 | 3.9038 | 3.9551 | 3.9748 | 3.9242 | 3.907 | 3.8559 | 3.8357 | 3.8866 | 3.9033 | 3.9718 | 3.9976 | 3.9305 | 3.9079 | 3.8399 | 3.8127 | 3.8807 | 3.9028 | 3.9881 | 4.0201 | 3.9368 | 3.9086 | 3.8238 | 3.7902 | 3.875 | 3.9024
NCM_C_21_B_11_SOC_5-90_Part_1-2_ID_02LCC02100101A87Y0175573.xlsx | 21 | 21.1888 | 1.00899 | 80 | 80.71924 | 3.9528 | 3.9693 | 3.976 | 3.9597 | 3.9546 | 3.9381 | 3.9314 | 3.9477 | 3.9533 | 3.9865 | 3.9995 | 3.967 | 3.9556 | 3.9224 | 3.9091 | 3.9419 | 3.953 | 4.0027 | 4.0222 | 3.9732 | 3.9563 | 3.9065 | 3.8866 | 3.936 | 3.9525 | 4.0188 | 4.0446 | 3.9793 | 3.957 | 3.8907 | 3.8643 | 3.9302 | 3.9519 | 4.0346 | 4.0664 | 3.9855 | 3.9577 | 3.8754 | 3.8427 | 3.9244 | 3.9516
NCM_C_21_B_11_SOC_5-90_Part_1-2_ID_02LCC02100101A87Y0175573.xlsx | 21 | 21.1888 | 1.00899 | 85 | 85.76419 | 4.0039 | 4.0205 | 4.0274 | 4.011 | 4.0058 | 3.9897 | 3.9828 | 3.999 | 4.0047 | 4.0377 | 4.051 | 4.0184 | 4.0068 | 3.9739 | 3.9605 | 3.9932 | 4.0041 | 4.0538 | 4.0738 | 4.0247 | 4.0076 | 3.9581 | 3.9379 | 3.9872 | 4.0035 | 4.0701 | 4.0963 | 4.031 | 4.0085 | 3.9423 | 3.9149 | 3.9814 | 4.0033 | 4.0866 | 4.1186 | 4.0373 | 4.0093 | 3.9267 | 3.8928 | 3.9756 | 4.0026
NCM_C_21_B_11_SOC_5-90_Part_1-2_ID_02LCC02100101A87Y0175573.xlsx | 21 | 21.1888 | 1.00899 | 90 | 90.80914 | 4.0588 | 4.0753 | 4.0823 | 4.0658 | 4.0606 | 4.0439 | 4.037 | 4.0536 | 4.0592 | 4.0928 | 4.1062 | 4.0732 | 4.0616 | 4.0281 | 4.0144 | 4.0476 | 4.0588 | 4.1093 | 4.1293 | 4.0795 | 4.0622 | 4.0119 | 3.9916 | 4.0416 | 4.0584 | 4.1256 | 4.1522 | 4.0859 | 4.0631 | 3.996 | 3.9688 | 4.0355 | 4.0577 | 4.1419 | 4.175 | 4.0923 | 4.064 | 3.9802 | 3.9465 | 4.0298 | 4.0573
NCM_C_21_B_12_SOC_5-90_Part_1-2_ID_02LCC02100101A8810124384.xlsx | 21 | 21.108 | 1.005143 | 5 | 5.025714 | 3.456 | 3.4772 | 3.4902 | 3.4693 | 3.4588 | 3.4377 | 3.4224 | 3.4439 | 3.457 | 3.4999 | 3.5232 | 3.4816 | 3.4604 | 3.4173 | 3.384 | 3.4279 | 3.4567 | 3.5211 | 3.5536 | 3.4918 | 3.4614 | 3.3963 | 3.3406 | 3.4075 | 3.4561 | 3.542 | 3.5824 | 3.5009 | 3.4625 | 3.3756 | 3.2927 | 3.3824 | 3.4554 | 3.5627 | 3.6099 | 3.5093 | 3.4633 | 3.3545 | 3.2404 | 3.3522 | 3.4549
NCM_C_21_B_12_SOC_5-90_Part_1-2_ID_02LCC02100101A8810124384.xlsx | 21 | 21.108 | 1.005143 | 10 | 10.05143 | 3.4832 | 3.5044 | 3.5148 | 3.4939 | 3.4855 | 3.4644 | 3.4528 | 3.4742 | 3.4841 | 3.5267 | 3.5462 | 3.5046 | 3.4867 | 3.4437 | 3.42 | 3.4635 | 3.4835 | 3.5478 | 3.5759 | 3.5139 | 3.4876 | 3.423 | 3.3856 | 3.4514 | 3.483 | 3.5685 | 3.6045 | 3.5223 | 3.4883 | 3.4022 | 3.3499 | 3.4386 | 3.4823 | 3.5887 | 3.6317 | 3.5302 | 3.489 | 3.3814 | 3.3136 | 3.4244 | 3.4816
NCM_C_21_B_12_SOC_5-90_Part_1-2_ID_02LCC02100101A8810124384.xlsx | 21 | 21.108 | 1.005143 | 15 | 15.07714 | 3.5267 | 3.5473 | 3.5562 | 3.5359 | 3.5288 | 3.5083 | 3.499 | 3.5195 | 3.5274 | 3.5687 | 3.5857 | 3.5453 | 3.5299 | 3.4886 | 3.4695 | 3.5111 | 3.5272 | 3.5892 | 3.614 | 3.5536 | 3.5309 | 3.4686 | 3.4393 | 3.5023 | 3.5267 | 3.6094 | 3.6412 | 3.5613 | 3.5318 | 3.4486 | 3.4089 | 3.4932 | 3.5262 | 3.6291 | 3.6682 | 3.5687 | 3.5325 | 3.4288 | 3.378 | 3.4841 | 3.5258
NCM_C_21_B_12_SOC_5-90_Part_1-2_ID_02LCC02100101A8810124384.xlsx | 21 | 21.108 | 1.005143 | 20 | 20.10286 | 3.5676 | 3.5873 | 3.5952 | 3.5757 | 3.5696 | 3.5497 | 3.5416 | 3.5615 | 3.5683 | 3.6082 | 3.6233 | 3.5841 | 3.5706 | 3.5306 | 3.5144 | 3.5543 | 3.568 | 3.6277 | 3.65 | 3.5915 | 3.5713 | 3.5113 | 3.4865 | 3.5469 | 3.5676 | 3.6473 | 3.6763 | 3.5987 | 3.572 | 3.492 | 3.4588 | 3.5394 | 3.5673 | 3.6663 | 3.7016 | 3.6056 | 3.5727 | 3.473 | 3.4312 | 3.532 | 3.5668
NCM_C_21_B_12_SOC_5-90_Part_1-2_ID_02LCC02100101A8810124384.xlsx | 21 | 21.108 | 1.005143 | 25 | 25.12857 | 3.5994 | 3.6185 | 3.6257 | 3.6066 | 3.601 | 3.5818 | 3.5745 | 3.5938 | 3.6001 | 3.6387 | 3.6526 | 3.6145 | 3.6019 | 3.5631 | 3.5485 | 3.5873 | 3.5999 | 3.6579 | 3.6782 | 3.6212 | 3.6024 | 3.5441 | 3.522 | 3.5806 | 3.5994 | 3.677 | 3.7035 | 3.6275 | 3.6031 | 3.5253 | 3.4958 | 3.5739 | 3.5991 | 3.6956 | 3.7279 | 3.6338 | 3.6038 | 3.5067 | 3.4697 | 3.5675 | 3.5987
NCM_C_21_B_12_SOC_5-90_Part_1-2_ID_02LCC02100101A8810124384.xlsx | 21 | 21.108 | 1.005143 | 30 | 30.15429 | 3.6164 | 3.6354 | 3.6422 | 3.6236 | 3.618 | 3.5992 | 3.5922 | 3.611 | 3.6171 | 3.6551 | 3.6684 | 3.6312 | 3.6187 | 3.5808 | 3.5669 | 3.6047 | 3.6168 | 3.6738 | 3.6937 | 3.6377 | 3.6194 | 3.5622 | 3.5415 | 3.5987 | 3.6166 | 3.6926 | 3.7184 | 3.644 | 3.6198 | 3.5438 | 3.5162 | 3.5926 | 3.6163 | 3.7109 | 3.7427 | 3.65 | 3.6203 | 3.5253 | 3.4913 | 3.5864 | 3.6159
NCM_C_21_B_12_SOC_5-90_Part_1-2_ID_02LCC02100101A8810124384.xlsx | 21 | 21.108 | 1.005143 | 35 | 35.18 | 3.6293 | 3.648 | 3.6552 | 3.6366 | 3.6308 | 3.6122 | 3.6052 | 3.6238 | 3.6301 | 3.6677 | 3.6814 | 3.6442 | 3.6315 | 3.5938 | 3.5799 | 3.6175 | 3.6296 | 3.6863 | 3.7065 | 3.6507 | 3.6321 | 3.5752 | 3.5548 | 3.6115 | 3.6294 | 3.7049 | 3.7311 | 3.657 | 3.6326 | 3.5569 | 3.5301 | 3.6057 | 3.6291 | 3.723 | 3.755 | 3.6631 | 3.6329 | 3.539 | 3.5055 | 3.5999 | 3.6285
NCM_C_21_B_12_SOC_5-90_Part_1-2_ID_02LCC02100101A8810124384.xlsx | 21 | 21.108 | 1.005143 | 40 | 40.20571 | 3.6426 | 3.6603 | 3.6675 | 3.6498 | 3.6442 | 3.6264 | 3.6194 | 3.637 | 3.6433 | 3.6791 | 3.6926 | 3.6573 | 3.6449 | 3.6091 | 3.5954 | 3.6312 | 3.6429 | 3.6967 | 3.7167 | 3.6638 | 3.6454 | 3.5915 | 3.5715 | 3.6254 | 3.6426 | 3.7146 | 3.7404 | 3.6702 | 3.6459 | 3.5741 | 3.5476 | 3.6196 | 3.6424 | 3.7318 | 3.7637 | 3.6763 | 3.6465 | 3.5569 | 3.5241 | 3.6138 | 3.6419
NCM_C_21_B_12_SOC_5-90_Part_1-2_ID_02LCC02100101A8810124384.xlsx | 21 | 21.108 | 1.005143 | 45 | 45.23143 | 3.6582 | 3.6761 | 3.6833 | 3.6658 | 3.66 | 3.6421 | 3.6349 | 3.6526 | 3.6589 | 3.6949 | 3.7088 | 3.6735 | 3.6607 | 3.6247 | 3.6108 | 3.6466 | 3.6586 | 3.7126 | 3.7332 | 3.6802 | 3.6614 | 3.6073 | 3.5866 | 3.6407 | 3.6582 | 3.7302 | 3.7571 | 3.6865 | 3.6619 | 3.5897 | 3.5627 | 3.6349 | 3.6579 | 3.7478 | 3.7804 | 3.6928 | 3.6624 | 3.5724 | 3.5392 | 3.6291 | 3.6575
NCM_C_21_B_12_SOC_5-90_Part_1-2_ID_02LCC02100101A8810124384.xlsx | 21 | 21.108 | 1.005143 | 50 | 50.25714 | 3.6786 | 3.6965 | 3.7039 | 3.6863 | 3.6805 | 3.6626 | 3.6552 | 3.6728 | 3.6793 | 3.7151 | 3.7297 | 3.6942 | 3.6814 | 3.6454 | 3.631 | 3.6668 | 3.6789 | 3.733 | 3.7543 | 3.7012 | 3.6821 | 3.628 | 3.6068 | 3.6607 | 3.6786 | 3.7506 | 3.7783 | 3.7079 | 3.6826 | 3.6105 | 3.5829 | 3.6549 | 3.6781 | 3.7678 | 3.8018 | 3.7146 | 3.6833 | 3.5936 | 3.5594 | 3.6491 | 3.6777
NCM_C_21_B_12_SOC_5-90_Part_1-2_ID_02LCC02100101A8810124384.xlsx | 21 | 21.108 | 1.005143 | 55 | 55.28286 | 3.7072 | 3.7249 | 3.7328 | 3.7153 | 3.7093 | 3.6914 | 3.6837 | 3.7014 | 3.7077 | 3.7435 | 3.7586 | 3.7235 | 3.7102 | 3.6744 | 3.6596 | 3.6951 | 3.7074 | 3.7611 | 3.7834 | 3.7307 | 3.7111 | 3.6572 | 3.6354 | 3.6889 | 3.707 | 3.7787 | 3.8078 | 3.7376 | 3.7119 | 3.6403 | 3.6115 | 3.683 | 3.7065 | 3.7957 | 3.8313 | 3.7441 | 3.7128 | 3.6235 | 3.5878 | 3.6768 | 3.706
NCM_C_21_B_12_SOC_5-90_Part_1-2_ID_02LCC02100101A8810124384.xlsx | 21 | 21.108 | 1.005143 | 60 | 60.30857 | 3.7504 | 3.7676 | 3.7757 | 3.7588 | 3.7527 | 3.7355 | 3.7274 | 3.7444 | 3.7509 | 3.7852 | 3.8011 | 3.7674 | 3.7537 | 3.7195 | 3.7037 | 3.7376 | 3.7502 | 3.8018 | 3.8254 | 3.7748 | 3.7548 | 3.7032 | 3.68 | 3.7313 | 3.7497 | 3.8183 | 3.8492 | 3.782 | 3.7558 | 3.6872 | 3.6568 | 3.7251 | 3.749 | 3.8347 | 3.8721 | 3.7888 | 3.7569 | 3.6714 | 3.634 | 3.7193 | 3.7486
NCM_C_21_B_12_SOC_5-90_Part_1-2_ID_02LCC02100101A8810124384.xlsx | 21 | 21.108 | 1.005143 | 65 | 65.33429 | 3.816 | 3.8324 | 3.8394 | 3.8231 | 3.818 | 3.8015 | 3.7946 | 3.8108 | 3.8168 | 3.8498 | 3.8629 | 3.8306 | 3.8189 | 3.786 | 3.772 | 3.8048 | 3.8164 | 3.8661 | 3.8856 | 3.8368 | 3.8197 | 3.7701 | 3.7492 | 3.7987 | 3.8159 | 3.8824 | 3.9082 | 3.8431 | 3.8203 | 3.7541 | 3.7265 | 3.7929 | 3.8155 | 3.8986 | 3.93 | 3.8492 | 3.821 | 3.7385 | 3.7044 | 3.7871 | 3.815
NCM_C_21_B_12_SOC_5-90_Part_1-2_ID_02LCC02100101A8810124384.xlsx | 21 | 21.108 | 1.005143 | 70 | 70.36 | 3.862 | 3.8782 | 3.8847 | 3.8689 | 3.8638 | 3.8478 | 3.8412 | 3.8571 | 3.8629 | 3.8952 | 3.9082 | 3.8763 | 3.8649 | 3.8326 | 3.8192 | 3.8515 | 3.8626 | 3.911 | 3.9303 | 3.8824 | 3.8657 | 3.8171 | 3.7971 | 3.8454 | 3.8619 | 3.9268 | 3.9523 | 3.8887 | 3.8664 | 3.8018 | 3.7753 | 3.8396 | 3.8615 | 3.9423 | 3.9739 | 3.8947 | 3.8668 | 3.7866 | 3.7535 | 3.834 | 3.861
NCM_C_21_B_12_SOC_5-90_Part_1-2_ID_02LCC02100101A8810124384.xlsx | 21 | 21.108 | 1.005143 | 75 | 75.38571 | 3.9096 | 3.9258 | 3.9324 | 3.9165 | 3.9114 | 3.8954 | 3.8886 | 3.9045 | 3.9103 | 3.9426 | 3.9558 | 3.9237 | 3.9124 | 3.88 | 3.8666 | 3.8987 | 3.9098 | 3.9586 | 3.9781 | 3.9302 | 3.9131 | 3.8643 | 3.8443 | 3.8928 | 3.9093 | 3.9744 | 4.0001 | 3.9363 | 3.914 | 3.8489 | 3.8222 | 3.8868 | 3.9089 | 3.99 | 4.0218 | 3.9425 | 3.9147 | 3.8338 | 3.8006 | 3.8812 | 3.9084
NCM_C_21_B_12_SOC_5-90_Part_1-2_ID_02LCC02100101A8810124384.xlsx | 21 | 21.108 | 1.005143 | 80 | 80.41143 | 3.959 | 3.9746 | 3.9813 | 3.9658 | 3.9607 | 3.9451 | 3.9384 | 3.9539 | 3.9595 | 3.9911 | 4.0039 | 3.973 | 3.9616 | 3.9302 | 3.917 | 3.9482 | 3.9591 | 4.0065 | 4.0258 | 3.979 | 3.9623 | 3.9149 | 3.8952 | 3.9423 | 3.9586 | 4.0218 | 4.0473 | 3.9853 | 3.9632 | 3.9 | 3.8738 | 3.9367 | 3.9581 | 4.037 | 4.0687 | 3.9914 | 3.9639 | 3.8852 | 3.8524 | 3.9309 | 3.9577
NCM_C_21_B_12_SOC_5-90_Part_1-2_ID_02LCC02100101A8810124384.xlsx | 21 | 21.108 | 1.005143 | 85 | 85.43714 | 4.0106 | 4.0264 | 4.0331 | 4.0176 | 4.0124 | 3.9967 | 3.99 | 4.0054 | 4.0113 | 4.043 | 4.0561 | 4.0248 | 4.0134 | 3.9816 | 3.9683 | 3.9997 | 4.0107 | 4.0587 | 4.0781 | 4.031 | 4.0142 | 3.9665 | 3.9465 | 3.9939 | 4.0103 | 4.0742 | 4.1001 | 4.0373 | 4.0149 | 3.9512 | 3.9245 | 3.9879 | 4.0099 | 4.0896 | 4.1219 | 4.0434 | 4.0157 | 3.9363 | 3.9031 | 3.9821 | 4.0093
NCM_C_21_B_12_SOC_5-90_Part_1-2_ID_02LCC02100101A8810124384.xlsx | 21 | 21.108 | 1.005143 | 90 | 90.46286 | 4.0657 | 4.0816 | 4.0885 | 4.0727 | 4.0675 | 4.0515 | 4.0447 | 4.0605 | 4.0662 | 4.0982 | 4.1117 | 4.0799 | 4.0685 | 4.0363 | 4.0227 | 4.0545 | 4.0657 | 4.114 | 4.1339 | 4.0864 | 4.0693 | 4.0211 | 4.0006 | 4.0486 | 4.0651 | 4.1297 | 4.156 | 4.0925 | 4.07 | 4.0057 | 3.9788 | 4.0426 | 4.0647 | 4.1451 | 4.1773 | 4.0988 | 4.0707 | 3.9909 | 3.9572 | 4.0369 | 4.0641
NCM_C_21_B_13_SOC_5-90_Part_1-2_ID_02LCC02100101A87Y0187911.xlsx | 21 | 20.8469 | 0.9927095 | 5 | 4.963548 | 3.459 | 3.48 | 3.4918 | 3.4711 | 3.4616 | 3.4407 | 3.4268 | 3.4481 | 3.4598 | 3.5023 | 3.5237 | 3.4828 | 3.463 | 3.4203 | 3.3907 | 3.4342 | 3.4595 | 3.5232 | 3.5536 | 3.4923 | 3.4639 | 3.3996 | 3.3508 | 3.417 | 3.4588 | 3.5439 | 3.5818 | 3.5009 | 3.4649 | 3.3787 | 3.3074 | 3.3966 | 3.4583 | 3.5643 | 3.6087 | 3.5088 | 3.4656 | 3.3582 | 3.2609 | 3.3733 | 3.4579
NCM_C_21_B_13_SOC_5-90_Part_1-2_ID_02LCC02100101A87Y0187911.xlsx | 21 | 20.8469 | 0.9927095 | 10 | 9.927095 | 3.4848 | 3.5055 | 3.5151 | 3.4948 | 3.487 | 3.4663 | 3.4558 | 3.4767 | 3.4855 | 3.5274 | 3.5457 | 3.5048 | 3.4883 | 3.4461 | 3.4244 | 3.467 | 3.4851 | 3.5481 | 3.5745 | 3.5134 | 3.4892 | 3.4256 | 3.3919 | 3.4565 | 3.4846 | 3.5683 | 3.6022 | 3.5216 | 3.49 | 3.4054 | 3.3585 | 3.4453 | 3.4839 | 3.5882 | 3.6287 | 3.529 | 3.4906 | 3.3852 | 3.3248 | 3.4333 | 3.4832
NCM_C_21_B_13_SOC_5-90_Part_1-2_ID_02LCC02100101A87Y0187911.xlsx | 21 | 20.8469 | 0.9927095 | 15 | 14.89064 | 3.5288 | 3.549 | 3.5573 | 3.5374 | 3.5309 | 3.5107 | 3.5021 | 3.5223 | 3.5297 | 3.5703 | 3.5862 | 3.5464 | 3.532 | 3.4914 | 3.4737 | 3.5146 | 3.5294 | 3.5903 | 3.6138 | 3.5541 | 3.533 | 3.4716 | 3.4447 | 3.5065 | 3.5288 | 3.6101 | 3.6405 | 3.5615 | 3.5337 | 3.4519 | 3.4154 | 3.4981 | 3.5285 | 3.6296 | 3.6663 | 3.5687 | 3.5346 | 3.4328 | 3.3863 | 3.49 | 3.528
NCM_C_21_B_13_SOC_5-90_Part_1-2_ID_02LCC02100101A87Y0187911.xlsx | 21 | 20.8469 | 0.9927095 | 20 | 19.85419 | 3.569 | 3.5885 | 3.5961 | 3.5768 | 3.571 | 3.5513 | 3.5436 | 3.5632 | 3.5699 | 3.6092 | 3.6236 | 3.5848 | 3.5718 | 3.5325 | 3.5169 | 3.5566 | 3.5696 | 3.6287 | 3.65 | 3.592 | 3.5727 | 3.5132 | 3.4897 | 3.5495 | 3.569 | 3.648 | 3.6756 | 3.5987 | 3.5734 | 3.4942 | 3.463 | 3.5425 | 3.5687 | 3.6668 | 3.7007 | 3.6054 | 3.5741 | 3.4756 | 3.4363 | 3.5359 | 3.5683
NCM_C_21_B_13_SOC_5-90_Part_1-2_ID_02LCC02100101A87Y0187911.xlsx | 21 | 20.8469 | 0.9927095 | 25 | 24.81774 | 3.6006 | 3.6196 | 3.6266 | 3.6077 | 3.6022 | 3.5831 | 3.5762 | 3.5952 | 3.6013 | 3.6398 | 3.6531 | 3.615 | 3.6031 | 3.5645 | 3.5504 | 3.5889 | 3.601 | 3.6589 | 3.6784 | 3.6215 | 3.6036 | 3.5455 | 3.5243 | 3.5827 | 3.6006 | 3.6779 | 3.7033 | 3.6278 | 3.6043 | 3.5269 | 3.4988 | 3.5764 | 3.6003 | 3.6963 | 3.7274 | 3.6338 | 3.6048 | 3.5085 | 3.4732 | 3.5701 | 3.5998
NCM_C_21_B_13_SOC_5-90_Part_1-2_ID_02LCC02100101A87Y0187911.xlsx | 21 | 20.8469 | 0.9927095 | 30 | 29.78129 | 3.6175 | 3.6363 | 3.6429 | 3.6243 | 3.6189 | 3.6003 | 3.5934 | 3.6122 | 3.6182 | 3.6559 | 3.6691 | 3.6317 | 3.6198 | 3.5818 | 3.5683 | 3.6061 | 3.618 | 3.6747 | 3.694 | 3.638 | 3.6203 | 3.5631 | 3.5431 | 3.6003 | 3.6175 | 3.6933 | 3.7186 | 3.6442 | 3.6208 | 3.5446 | 3.5181 | 3.5941 | 3.6171 | 3.7116 | 3.7423 | 3.6501 | 3.6212 | 3.5265 | 3.4937 | 3.5885 | 3.6168
NCM_C_21_B_13_SOC_5-90_Part_1-2_ID_02LCC02100101A87Y0187911.xlsx | 21 | 20.8469 | 0.9927095 | 35 | 34.74483 | 3.6303 | 3.6491 | 3.6559 | 3.6375 | 3.6319 | 3.6135 | 3.6066 | 3.625 | 3.631 | 3.6684 | 3.6817 | 3.6449 | 3.6326 | 3.5952 | 3.5817 | 3.6191 | 3.6308 | 3.687 | 3.7065 | 3.6512 | 3.6331 | 3.5768 | 3.5567 | 3.6131 | 3.6303 | 3.7053 | 3.7309 | 3.6575 | 3.6335 | 3.5585 | 3.5322 | 3.6073 | 3.63 | 3.7232 | 3.7546 | 3.6633 | 3.634 | 3.5406 | 3.5079 | 3.6017 | 3.6296
NCM_C_21_B_13_SOC_5-90_Part_1-2_ID_02LCC02100101A87Y0187911.xlsx | 21 | 20.8469 | 0.9927095 | 40 | 39.70838 | 3.6438 | 3.6616 | 3.6684 | 3.6508 | 3.6454 | 3.6277 | 3.6208 | 3.6384 | 3.6445 | 3.6802 | 3.6933 | 3.6582 | 3.6461 | 3.6105 | 3.5971 | 3.6326 | 3.6442 | 3.6979 | 3.7174 | 3.6647 | 3.6466 | 3.5929 | 3.5732 | 3.627 | 3.644 | 3.7156 | 3.7409 | 3.6707 | 3.6473 | 3.5755 | 3.5497 | 3.6212 | 3.6435 | 3.7328 | 3.7639 | 3.6767 | 3.6477 | 3.5585 | 3.5265 | 3.6157 | 3.6431
NCM_C_21_B_13_SOC_5-90_Part_1-2_ID_02LCC02100101A87Y0187911.xlsx | 21 | 20.8469 | 0.9927095 | 45 | 44.67193 | 3.6603 | 3.6782 | 3.6853 | 3.6675 | 3.6619 | 3.644 | 3.637 | 3.6547 | 3.6609 | 3.697 | 3.7107 | 3.6751 | 3.6626 | 3.6266 | 3.6129 | 3.6487 | 3.6605 | 3.7149 | 3.7351 | 3.6816 | 3.6633 | 3.6089 | 3.5885 | 3.6429 | 3.6602 | 3.7328 | 3.759 | 3.6881 | 3.664 | 3.5915 | 3.5646 | 3.6373 | 3.6598 | 3.7504 | 3.7827 | 3.6942 | 3.6644 | 3.5739 | 3.5411 | 3.6317 | 3.6593
NCM_C_21_B_13_SOC_5-90_Part_1-2_ID_02LCC02100101A87Y0187911.xlsx | 21 | 20.8469 | 0.9927095 | 50 | 49.63548 | 3.6819 | 3.7 | 3.7074 | 3.6895 | 3.6837 | 3.6658 | 3.6584 | 3.6763 | 3.6826 | 3.7188 | 3.733 | 3.6974 | 3.6846 | 3.6484 | 3.6342 | 3.6703 | 3.6821 | 3.7367 | 3.7576 | 3.7042 | 3.6853 | 3.6308 | 3.6098 | 3.6642 | 3.6817 | 3.7544 | 3.782 | 3.7107 | 3.686 | 3.6133 | 3.5859 | 3.6584 | 3.6814 | 3.772 | 3.8057 | 3.7172 | 3.6867 | 3.5961 | 3.5622 | 3.6526 | 3.6809
NCM_C_21_B_13_SOC_5-90_Part_1-2_ID_02LCC02100101A87Y0187911.xlsx | 21 | 20.8469 | 0.9927095 | 55 | 54.59902 | 3.7118 | 3.7297 | 3.7372 | 3.7197 | 3.7139 | 3.6961 | 3.6884 | 3.7061 | 3.7125 | 3.7483 | 3.7632 | 3.7281 | 3.7149 | 3.6793 | 3.6644 | 3.7 | 3.7121 | 3.766 | 3.788 | 3.7351 | 3.7158 | 3.6619 | 3.6401 | 3.694 | 3.7116 | 3.7836 | 3.8122 | 3.7421 | 3.7167 | 3.6449 | 3.6164 | 3.6881 | 3.7112 | 3.8008 | 3.8359 | 3.7485 | 3.7174 | 3.628 | 3.5929 | 3.6819 | 3.7107
NCM_C_21_B_13_SOC_5-90_Part_1-2_ID_02LCC02100101A87Y0187911.xlsx | 21 | 20.8469 | 0.9927095 | 60 | 59.56257 | 3.7572 | 3.7743 | 3.7823 | 3.7655 | 3.7595 | 3.7423 | 3.7342 | 3.7511 | 3.7576 | 3.792 | 3.8078 | 3.7739 | 3.7606 | 3.726 | 3.7105 | 3.7446 | 3.7571 | 3.8089 | 3.8324 | 3.7815 | 3.7618 | 3.7098 | 3.6868 | 3.7383 | 3.7565 | 3.8257 | 3.8561 | 3.7888 | 3.7627 | 3.6937 | 3.6635 | 3.7323 | 3.7558 | 3.8422 | 3.8791 | 3.7955 | 3.7639 | 3.6777 | 3.6405 | 3.7263 | 3.7553
NCM_C_21_B_13_SOC_5-90_Part_1-2_ID_02LCC02100101A87Y0187911.xlsx | 21 | 20.8469 | 0.9927095 | 65 | 64.52612 | 3.8247 | 3.8413 | 3.8482 | 3.8318 | 3.8266 | 3.8101 | 3.8031 | 3.8194 | 3.8254 | 3.8585 | 3.8719 | 3.8394 | 3.8276 | 3.7943 | 3.7804 | 3.8134 | 3.825 | 3.8749 | 3.8947 | 3.8457 | 3.8283 | 3.7785 | 3.7576 | 3.8073 | 3.8245 | 3.891 | 3.9172 | 3.8519 | 3.8292 | 3.7627 | 3.7351 | 3.8013 | 3.8241 | 3.9068 | 3.9389 | 3.8582 | 3.8299 | 3.7474 | 3.713 | 3.7955 | 3.8238
NCM_C_21_B_13_SOC_5-90_Part_1-2_ID_02LCC02100101A87Y0187911.xlsx | 21 | 20.8469 | 0.9927095 | 70 | 69.48967 | 3.8719 | 3.888 | 3.8947 | 3.8789 | 3.8738 | 3.858 | 3.8512 | 3.867 | 3.8726 | 3.9049 | 3.9179 | 3.8863 | 3.8747 | 3.8426 | 3.8292 | 3.8612 | 3.8724 | 3.9207 | 3.9402 | 3.8924 | 3.8754 | 3.8271 | 3.8071 | 3.8552 | 3.8717 | 3.9363 | 3.9621 | 3.8986 | 3.8761 | 3.8118 | 3.7853 | 3.8494 | 3.8714 | 3.9518 | 3.9837 | 3.9047 | 3.8768 | 3.7969 | 3.7637 | 3.8438 | 3.871
NCM_C_21_B_13_SOC_5-90_Part_1-2_ID_02LCC02100101A87Y0187911.xlsx | 21 | 20.8469 | 0.9927095 | 75 | 74.45321 | 3.9207 | 3.9368 | 3.9437 | 3.9277 | 3.9226 | 3.9065 | 3.8998 | 3.9158 | 3.9214 | 3.9537 | 3.967 | 3.9353 | 3.9237 | 3.8914 | 3.8778 | 3.9098 | 3.921 | 3.9697 | 3.9893 | 3.9414 | 3.9244 | 3.8757 | 3.8554 | 3.904 | 3.9207 | 3.9856 | 4.0117 | 3.9477 | 3.9251 | 3.8603 | 3.8333 | 3.898 | 3.9202 | 4.0012 | 4.0332 | 3.9539 | 3.9258 | 3.8452 | 3.812 | 3.8922 | 3.9196
NCM_C_21_B_13_SOC_5-90_Part_1-2_ID_02LCC02100101A87Y0187911.xlsx | 21 | 20.8469 | 0.9927095 | 80 | 79.41676 | 3.9709 | 3.9867 | 3.9934 | 3.9779 | 3.973 | 3.9572 | 3.9505 | 3.966 | 3.9716 | 4.0033 | 4.0163 | 3.9851 | 3.9739 | 3.9423 | 3.9289 | 3.9602 | 3.9712 | 4.0187 | 4.038 | 3.9914 | 3.9746 | 3.9272 | 3.9072 | 3.9544 | 3.9709 | 4.0339 | 4.0597 | 3.9976 | 3.9753 | 3.9124 | 3.8859 | 3.9486 | 3.9704 | 4.049 | 4.081 | 4.0039 | 3.9762 | 3.8977 | 3.8647 | 3.943 | 3.97
NCM_C_21_B_13_SOC_5-90_Part_1-2_ID_02LCC02100101A87Y0187911.xlsx | 21 | 20.8469 | 0.9927095 | 85 | 84.38031 | 4.024 | 4.0397 | 4.0465 | 4.0309 | 4.0258 | 4.01 | 4.0033 | 4.0188 | 4.0246 | 4.0563 | 4.0696 | 4.0382 | 4.0268 | 3.9951 | 3.9816 | 4.013 | 4.0241 | 4.072 | 4.0917 | 4.0446 | 4.0275 | 3.9798 | 3.9597 | 4.0071 | 4.0237 | 4.0873 | 4.1135 | 4.0507 | 4.0283 | 3.9647 | 3.9377 | 4.0012 | 4.023 | 4.1026 | 4.1352 | 4.0573 | 4.0292 | 3.9498 | 3.9165 | 3.9955 | 4.0227
NCM_C_21_B_13_SOC_5-90_Part_1-2_ID_02LCC02100101A87Y0187911.xlsx | 21 | 20.8469 | 0.9927095 | 90 | 89.34386 | 4.0801 | 4.0961 | 4.103 | 4.0872 | 4.082 | 4.066 | 4.0592 | 4.075 | 4.0808 | 4.1129 | 4.1262 | 4.0946 | 4.083 | 4.0508 | 4.0373 | 4.0692 | 4.0803 | 4.1287 | 4.1489 | 4.101 | 4.0838 | 4.0353 | 4.0149 | 4.063 | 4.0798 | 4.1445 | 4.1711 | 4.1076 | 4.0847 | 4.0199 | 3.9928 | 4.057 | 4.0792 | 4.16 | 4.1929 | 4.1138 | 4.0854 | 4.005 | 3.9714 | 4.0513 | 4.0788
NCM_C_21_B_14_SOC_5-90_Part_1-2_ID_02LCC02100101A87Y0026421.xlsx | 21 | 21.0197 | 1.000938 | 5 | 5.00469 | 3.4547 | 3.4769 | 3.4892 | 3.4674 | 3.4577 | 3.4358 | 3.4217 | 3.4439 | 3.4558 | 3.5002 | 3.5225 | 3.4795 | 3.4593 | 3.4149 | 3.3845 | 3.4298 | 3.4556 | 3.5223 | 3.5536 | 3.4893 | 3.4605 | 3.3935 | 3.3436 | 3.4126 | 3.4549 | 3.5439 | 3.5829 | 3.4983 | 3.4616 | 3.3719 | 3.2992 | 3.3919 | 3.4542 | 3.565 | 3.611 | 3.5064 | 3.4625 | 3.3506 | 3.2516 | 3.3673 | 3.4535
NCM_C_21_B_14_SOC_5-90_Part_1-2_ID_02LCC02100101A87Y0026421.xlsx | 21 | 21.0197 | 1.000938 | 10 | 10.00938 | 3.4828 | 3.5044 | 3.5144 | 3.493 | 3.4851 | 3.4637 | 3.453 | 3.4748 | 3.4837 | 3.5272 | 3.5457 | 3.5032 | 3.4865 | 3.4428 | 3.421 | 3.4649 | 3.4834 | 3.5487 | 3.5754 | 3.512 | 3.4874 | 3.4216 | 3.3877 | 3.4546 | 3.4827 | 3.5697 | 3.6038 | 3.5202 | 3.4881 | 3.4005 | 3.3538 | 3.4433 | 3.4821 | 3.5903 | 3.6314 | 3.5278 | 3.4888 | 3.3796 | 3.3192 | 3.4316 | 3.4814
NCM_C_21_B_14_SOC_5-90_Part_1-2_ID_02LCC02100101A87Y0026421.xlsx | 21 | 21.0197 | 1.000938 | 15 | 15.01407 | 3.5309 | 3.5517 | 3.5601 | 3.5395 | 3.5329 | 3.5123 | 3.5037 | 3.5243 | 3.5318 | 3.5734 | 3.5894 | 3.5483 | 3.5341 | 3.4923 | 3.4746 | 3.5165 | 3.5313 | 3.594 | 3.6173 | 3.5562 | 3.5348 | 3.4721 | 3.4451 | 3.5085 | 3.5308 | 3.614 | 3.6445 | 3.5634 | 3.5357 | 3.4519 | 3.4152 | 3.5002 | 3.5302 | 3.634 | 3.6712 | 3.5706 | 3.5364 | 3.4319 | 3.3856 | 3.4921 | 3.5297
NCM_C_21_B_14_SOC_5-90_Part_1-2_ID_02LCC02100101A87Y0026421.xlsx | 21 | 21.0197 | 1.000938 | 20 | 20.01876 | 3.5699 | 3.5901 | 3.5977 | 3.5778 | 3.5718 | 3.5518 | 3.5441 | 3.5641 | 3.5708 | 3.611 | 3.6256 | 3.5859 | 3.5729 | 3.5325 | 3.5169 | 3.5573 | 3.5704 | 3.6312 | 3.6524 | 3.5931 | 3.5736 | 3.5127 | 3.4895 | 3.5504 | 3.5701 | 3.6508 | 3.6789 | 3.5999 | 3.5745 | 3.4934 | 3.4619 | 3.5434 | 3.5697 | 3.67 | 3.7044 | 3.6066 | 3.5752 | 3.4742 | 3.4346 | 3.5367 | 3.5692
NCM_C_21_B_14_SOC_5-90_Part_1-2_ID_02LCC02100101A87Y0026421.xlsx | 21 | 21.0197 | 1.000938 | 25 | 25.02345 | 3.6006 | 3.6201 | 3.627 | 3.6077 | 3.6022 | 3.5827 | 3.5757 | 3.5952 | 3.6013 | 3.6405 | 3.6538 | 3.615 | 3.6029 | 3.5638 | 3.5497 | 3.5889 | 3.601 | 3.66 | 3.6796 | 3.6215 | 3.6036 | 3.5446 | 3.5236 | 3.5827 | 3.6006 | 3.6791 | 3.7049 | 3.6277 | 3.6041 | 3.5255 | 3.4972 | 3.5764 | 3.6001 | 3.6979 | 3.7295 | 3.6338 | 3.6047 | 3.5067 | 3.4714 | 3.5701 | 3.5998
NCM_C_21_B_14_SOC_5-90_Part_1-2_ID_02LCC02100101A87Y0026421.xlsx | 21 | 21.0197 | 1.000938 | 30 | 30.02814 | 3.6171 | 3.6361 | 3.6431 | 3.6242 | 3.6187 | 3.5998 | 3.5929 | 3.6117 | 3.6178 | 3.6561 | 3.6695 | 3.6317 | 3.6194 | 3.5811 | 3.5676 | 3.6057 | 3.6175 | 3.6752 | 3.6947 | 3.638 | 3.6198 | 3.562 | 3.542 | 3.5999 | 3.6171 | 3.694 | 3.7197 | 3.6442 | 3.6203 | 3.5434 | 3.5167 | 3.594 | 3.6168 | 3.7128 | 3.7441 | 3.6501 | 3.621 | 3.5248 | 3.4918 | 3.5882 | 3.6164
NCM_C_21_B_14_SOC_5-90_Part_1-2_ID_02LCC02100101A87Y0026421.xlsx | 21 | 21.0197 | 1.000938 | 35 | 35.03283 | 3.6298 | 3.6487 | 3.6558 | 3.637 | 3.6315 | 3.6126 | 3.6057 | 3.6243 | 3.6307 | 3.6684 | 3.6821 | 3.6447 | 3.6322 | 3.5943 | 3.5808 | 3.6184 | 3.6303 | 3.6872 | 3.707 | 3.651 | 3.6326 | 3.5757 | 3.5557 | 3.6124 | 3.6298 | 3.7056 | 3.7318 | 3.6572 | 3.6331 | 3.5573 | 3.5309 | 3.6066 | 3.6294 | 3.7241 | 3.756 | 3.6633 | 3.6335 | 3.539 | 3.5062 | 3.601 | 3.6291
NCM_C_21_B_14_SOC_5-90_Part_1-2_ID_02LCC02100101A87Y0026421.xlsx | 21 | 21.0197 | 1.000938 | 40 | 40.03752 | 3.6433 | 3.6623 | 3.6696 | 3.6507 | 3.6449 | 3.6259 | 3.6187 | 3.6375 | 3.6438 | 3.6821 | 3.6961 | 3.6586 | 3.6456 | 3.6075 | 3.5934 | 3.6312 | 3.6435 | 3.7011 | 3.7216 | 3.6652 | 3.6463 | 3.5889 | 3.5682 | 3.6252 | 3.6433 | 3.7195 | 3.7467 | 3.6717 | 3.6468 | 3.5703 | 3.5431 | 3.6194 | 3.6428 | 3.7381 | 3.7713 | 3.6781 | 3.6473 | 3.5522 | 3.5183 | 3.6136 | 3.6426
NCM_C_21_B_14_SOC_5-90_Part_1-2_ID_02LCC02100101A87Y0026421.xlsx | 21 | 21.0197 | 1.000938 | 45 | 45.04221 | 3.6598 | 3.6786 | 3.6861 | 3.6675 | 3.6616 | 3.6428 | 3.6352 | 3.654 | 3.6605 | 3.6984 | 3.7128 | 3.6754 | 3.6624 | 3.6243 | 3.6099 | 3.6477 | 3.6602 | 3.7174 | 3.7386 | 3.6823 | 3.6631 | 3.6057 | 3.5848 | 3.6417 | 3.6598 | 3.736 | 3.7637 | 3.6889 | 3.6635 | 3.5873 | 3.5597 | 3.6356 | 3.6593 | 3.7544 | 3.7883 | 3.6954 | 3.6642 | 3.5692 | 3.5346 | 3.63 | 3.6587
NCM_C_21_B_14_SOC_5-90_Part_1-2_ID_02LCC02100101A87Y0026421.xlsx | 21 | 21.0197 | 1.000938 | 50 | 50.0469 | 3.6814 | 3.7005 | 3.7081 | 3.6893 | 3.6833 | 3.6642 | 3.6565 | 3.6754 | 3.6821 | 3.7204 | 3.7353 | 3.6977 | 3.6842 | 3.6459 | 3.631 | 3.6691 | 3.6816 | 3.7393 | 3.7613 | 3.7047 | 3.6851 | 3.6275 | 3.6054 | 3.663 | 3.6812 | 3.7581 | 3.7869 | 3.7118 | 3.6858 | 3.6089 | 3.5803 | 3.6568 | 3.6809 | 3.7767 | 3.812 | 3.7186 | 3.6865 | 3.5908 | 3.555 | 3.6508 | 3.6803
NCM_C_21_B_14_SOC_5-90_Part_1-2_ID_02LCC02100101A87Y0026421.xlsx | 21 | 21.0197 | 1.000938 | 55 | 55.0516 | 3.7116 | 3.7307 | 3.7388 | 3.72 | 3.7137 | 3.6947 | 3.6865 | 3.7054 | 3.7121 | 3.7506 | 3.7662 | 3.7286 | 3.7147 | 3.6765 | 3.6609 | 3.6988 | 3.7116 | 3.7692 | 3.7925 | 3.736 | 3.7158 | 3.6582 | 3.6352 | 3.6926 | 3.7112 | 3.788 | 3.8183 | 3.7434 | 3.7167 | 3.6398 | 3.6099 | 3.6863 | 3.7107 | 3.8064 | 3.8433 | 3.7502 | 3.7174 | 3.6217 | 3.585 | 3.6803 | 3.7102
NCM_C_21_B_14_SOC_5-90_Part_1-2_ID_02LCC02100101A87Y0026421.xlsx | 21 | 21.0197 | 1.000938 | 60 | 60.05629 | 3.7599 | 3.7781 | 3.7866 | 3.7688 | 3.7623 | 3.7441 | 3.7355 | 3.7534 | 3.7602 | 3.7966 | 3.8134 | 3.7778 | 3.7636 | 3.7272 | 3.7104 | 3.7465 | 3.7595 | 3.8143 | 3.8389 | 3.7855 | 3.7646 | 3.71 | 3.6854 | 3.7397 | 3.759 | 3.8318 | 3.8638 | 3.7927 | 3.7658 | 3.693 | 3.6607 | 3.7332 | 3.7583 | 3.8491 | 3.8879 | 3.7994 | 3.7669 | 3.6761 | 3.6364 | 3.7269 | 3.7576
NCM_C_21_B_14_SOC_5-90_Part_1-2_ID_02LCC02100101A87Y0026421.xlsx | 21 | 21.0197 | 1.000938 | 65 | 65.06098 | 3.8231 | 3.8408 | 3.848 | 3.8306 | 3.825 | 3.8074 | 3.8002 | 3.8178 | 3.8238 | 3.8592 | 3.8731 | 3.8382 | 3.8259 | 3.7908 | 3.7764 | 3.8115 | 3.8234 | 3.8766 | 3.8972 | 3.8447 | 3.8268 | 3.7739 | 3.7523 | 3.8052 | 3.8229 | 3.8938 | 3.9207 | 3.8513 | 3.8276 | 3.7569 | 3.7284 | 3.7988 | 3.8224 | 3.9107 | 3.944 | 3.8575 | 3.8282 | 3.7404 | 3.7049 | 3.7929 | 3.8218
NCM_C_21_B_14_SOC_5-90_Part_1-2_ID_02LCC02100101A87Y0026421.xlsx | 21 | 21.0197 | 1.000938 | 70 | 70.06567 | 3.8696 | 3.8868 | 3.8938 | 3.877 | 3.8717 | 3.8545 | 3.8477 | 3.8645 | 3.8705 | 3.9049 | 3.9186 | 3.8847 | 3.8726 | 3.8382 | 3.8243 | 3.8585 | 3.8701 | 3.9217 | 3.9421 | 3.8912 | 3.8735 | 3.8217 | 3.8008 | 3.8522 | 3.8696 | 3.9386 | 3.9653 | 3.8975 | 3.8742 | 3.8055 | 3.7778 | 3.8461 | 3.8691 | 3.9551 | 3.9881 | 3.9038 | 3.8749 | 3.7892 | 3.7546 | 3.8403 | 3.8685
NCM_C_21_B_14_SOC_5-90_Part_1-2_ID_02LCC02100101A87Y0026421.xlsx | 21 | 21.0197 | 1.000938 | 75 | 75.07036 | 3.9181 | 3.9353 | 3.9423 | 3.9254 | 3.92 | 3.903 | 3.8959 | 3.9128 | 3.9189 | 3.9532 | 3.967 | 3.933 | 3.921 | 3.8866 | 3.8724 | 3.9066 | 3.9184 | 3.9702 | 3.9907 | 3.9396 | 3.9219 | 3.8698 | 3.8489 | 3.9005 | 3.9179 | 3.9869 | 4.0142 | 3.9461 | 3.9226 | 3.8536 | 3.8255 | 3.8943 | 3.9173 | 4.0037 | 4.0374 | 3.9528 | 3.9235 | 3.8373 | 3.8025 | 3.8884 | 3.9168
NCM_C_21_B_14_SOC_5-90_Part_1-2_ID_02LCC02100101A87Y0026421.xlsx | 21 | 21.0197 | 1.000938 | 80 | 80.07505 | 3.9679 | 3.9848 | 3.9918 | 3.9753 | 3.97 | 3.953 | 3.946 | 3.9628 | 3.9686 | 4.0026 | 4.0163 | 3.9828 | 3.9709 | 3.937 | 3.923 | 3.9567 | 3.9683 | 4.0194 | 4.0397 | 3.9893 | 3.9718 | 3.9209 | 3.8996 | 3.9505 | 3.9677 | 4.0359 | 4.063 | 3.9958 | 3.9725 | 3.9044 | 3.8763 | 3.9444 | 3.9672 | 4.0523 | 4.0861 | 4.0022 | 3.9732 | 3.8884 | 3.8534 | 3.9382 | 3.9667
NCM_C_21_B_14_SOC_5-90_Part_1-2_ID_02LCC02100101A87Y0026421.xlsx | 21 | 21.0197 | 1.000938 | 85 | 85.07974 | 4.0205 | 4.0374 | 4.0446 | 4.0278 | 4.0223 | 4.0054 | 3.9983 | 4.0151 | 4.0211 | 4.0553 | 4.0692 | 4.0355 | 4.0234 | 3.9893 | 3.9751 | 4.0089 | 4.0205 | 4.0721 | 4.0928 | 4.042 | 4.0243 | 3.9728 | 3.9518 | 4.0027 | 4.0201 | 4.0889 | 4.1161 | 4.0486 | 4.0251 | 3.9567 | 3.9284 | 3.9965 | 4.0194 | 4.1051 | 4.1392 | 4.055 | 4.0258 | 3.9407 | 3.9054 | 3.9904 | 4.019
NCM_C_21_B_14_SOC_5-90_Part_1-2_ID_02LCC02100101A87Y0026421.xlsx | 21 | 21.0197 | 1.000938 | 90 | 90.08443 | 4.0759 | 4.0929 | 4.1002 | 4.0833 | 4.0778 | 4.0609 | 4.0536 | 4.0706 | 4.0763 | 4.111 | 4.1251 | 4.0911 | 4.0789 | 4.0446 | 4.0302 | 4.0643 | 4.0759 | 4.1279 | 4.1489 | 4.0977 | 4.0798 | 4.0282 | 4.0065 | 4.058 | 4.0755 | 4.1448 | 4.1725 | 4.1044 | 4.0805 | 4.0117 | 3.983 | 4.0518 | 4.0749 | 4.1613 | 4.1958 | 4.1111 | 4.0815 | 3.9953 | 3.9598 | 4.0457 | 4.0743
NCM_C_21_B_15_SOC_5-90_Part_1-2_ID_02LCC02100101A87Y0161743.xlsx | 21 | 21.1431 | 1.006814 | 5 | 5.034071 | 3.4514 | 3.4739 | 3.4855 | 3.4635 | 3.4544 | 3.4321 | 3.4188 | 3.4412 | 3.4525 | 3.4976 | 3.519 | 3.4749 | 3.4561 | 3.4107 | 3.3822 | 3.4284 | 3.4521 | 3.5201 | 3.5501 | 3.4846 | 3.4574 | 3.3889 | 3.3426 | 3.4126 | 3.4514 | 3.5422 | 3.5799 | 3.4934 | 3.4588 | 3.3671 | 3.2999 | 3.3945 | 3.4509 | 3.5641 | 3.6085 | 3.5013 | 3.4598 | 3.3454 | 3.2541 | 3.3726 | 3.4505
NCM_C_21_B_15_SOC_5-90_Part_1-2_ID_02LCC02100101A87Y0161743.xlsx | 21 | 21.1431 | 1.006814 | 10 | 10.06814 | 3.4818 | 3.5039 | 3.5132 | 3.4914 | 3.4842 | 3.4619 | 3.4521 | 3.4742 | 3.4827 | 3.5271 | 3.5446 | 3.5011 | 3.4853 | 3.4405 | 3.42 | 3.4651 | 3.4823 | 3.549 | 3.5745 | 3.5097 | 3.4862 | 3.4189 | 3.3872 | 3.4554 | 3.4818 | 3.5706 | 3.6034 | 3.5176 | 3.4869 | 3.3972 | 3.3534 | 3.4453 | 3.4811 | 3.592 | 3.6312 | 3.5246 | 3.4876 | 3.3756 | 3.3194 | 3.4346 | 3.4804
NCM_C_21_B_15_SOC_5-90_Part_1-2_ID_02LCC02100101A87Y0161743.xlsx | 21 | 21.1431 | 1.006814 | 15 | 15.10221 | 3.5239 | 3.5453 | 3.5534 | 3.5322 | 3.5258 | 3.5046 | 3.4962 | 3.5176 | 3.5248 | 3.5676 | 3.5831 | 3.5408 | 3.5271 | 3.4839 | 3.467 | 3.5104 | 3.5244 | 3.589 | 3.6115 | 3.5485 | 3.528 | 3.4632 | 3.4375 | 3.5027 | 3.5239 | 3.6099 | 3.6396 | 3.5557 | 3.5288 | 3.4421 | 3.4075 | 3.4948 | 3.5234 | 3.6308 | 3.6665 | 3.5627 | 3.5295 | 3.4217 | 3.3777 | 3.4874 | 3.523
NCM_C_21_B_15_SOC_5-90_Part_1-2_ID_02LCC02100101A87Y0161743.xlsx | 21 | 21.1431 | 1.006814 | 20 | 20.13629 | 3.5687 | 3.589 | 3.5961 | 3.5761 | 3.5704 | 3.5501 | 3.5429 | 3.5631 | 3.5694 | 3.6103 | 3.624 | 3.5838 | 3.5713 | 3.5304 | 3.5157 | 3.5567 | 3.569 | 3.6305 | 3.651 | 3.5906 | 3.572 | 3.5104 | 3.4883 | 3.5502 | 3.5687 | 3.6507 | 3.6775 | 3.5973 | 3.5729 | 3.4906 | 3.4611 | 3.5436 | 3.5683 | 3.6705 | 3.703 | 3.6036 | 3.5736 | 3.4711 | 3.434 | 3.5374 | 3.568
NCM_C_21_B_15_SOC_5-90_Part_1-2_ID_02LCC02100101A87Y0161743.xlsx | 21 | 21.1431 | 1.006814 | 25 | 25.17036 | 3.5996 | 3.6196 | 3.6263 | 3.6064 | 3.6013 | 3.5813 | 3.5745 | 3.5945 | 3.6003 | 3.6403 | 3.6533 | 3.6136 | 3.602 | 3.562 | 3.5485 | 3.5885 | 3.6001 | 3.6603 | 3.6791 | 3.6198 | 3.6026 | 3.5422 | 3.522 | 3.5824 | 3.5996 | 3.6798 | 3.7046 | 3.6259 | 3.6033 | 3.5227 | 3.4958 | 3.5764 | 3.5992 | 3.6993 | 3.7293 | 3.6317 | 3.6038 | 3.5039 | 3.47 | 3.5706 | 3.5989
NCM_C_21_B_15_SOC_5-90_Part_1-2_ID_02LCC02100101A87Y0161743.xlsx | 21 | 21.1431 | 1.006814 | 30 | 30.20443 | 3.6164 | 3.6359 | 3.6426 | 3.6231 | 3.6178 | 3.5984 | 3.5917 | 3.6112 | 3.6171 | 3.6563 | 3.6691 | 3.6303 | 3.6184 | 3.579 | 3.566 | 3.6054 | 3.6166 | 3.676 | 3.6947 | 3.6363 | 3.6189 | 3.5596 | 3.5402 | 3.5996 | 3.6164 | 3.6953 | 3.7197 | 3.6424 | 3.6194 | 3.5404 | 3.5146 | 3.594 | 3.6159 | 3.7142 | 3.7442 | 3.648 | 3.6198 | 3.5213 | 3.4897 | 3.5885 | 3.6157
NCM_C_21_B_15_SOC_5-90_Part_1-2_ID_02LCC02100101A87Y0161743.xlsx | 21 | 21.1431 | 1.006814 | 35 | 35.2385 | 3.6291 | 3.6486 | 3.6552 | 3.6361 | 3.6307 | 3.6112 | 3.6045 | 3.6238 | 3.6298 | 3.6689 | 3.6819 | 3.6433 | 3.6314 | 3.5922 | 3.579 | 3.618 | 3.6296 | 3.6884 | 3.7074 | 3.6496 | 3.6317 | 3.5729 | 3.5534 | 3.6124 | 3.6291 | 3.7077 | 3.7327 | 3.6556 | 3.6322 | 3.5539 | 3.5281 | 3.6068 | 3.6287 | 3.7265 | 3.7572 | 3.6614 | 3.6326 | 3.5348 | 3.5034 | 3.6013 | 3.6284
NCM_C_21_B_15_SOC_5-90_Part_1-2_ID_02LCC02100101A87Y0161743.xlsx | 21 | 21.1431 | 1.006814 | 40 | 40.27257 | 3.6421 | 3.6617 | 3.6686 | 3.6494 | 3.6438 | 3.6243 | 3.6173 | 3.6366 | 3.6429 | 3.6821 | 3.6956 | 3.657 | 3.6445 | 3.6054 | 3.5919 | 3.6308 | 3.6426 | 3.7012 | 3.7211 | 3.6635 | 3.6452 | 3.5864 | 3.5664 | 3.625 | 3.6422 | 3.7204 | 3.7464 | 3.6696 | 3.6456 | 3.5675 | 3.5411 | 3.6194 | 3.6419 | 3.7392 | 3.7709 | 3.6756 | 3.6461 | 3.5487 | 3.5164 | 3.6136 | 3.6415
NCM_C_21_B_15_SOC_5-90_Part_1-2_ID_02LCC02100101A87Y0161743.xlsx | 21 | 21.1431 | 1.006814 | 45 | 45.30664 | 3.6584 | 3.6777 | 3.6847 | 3.6658 | 3.66 | 3.6407 | 3.6336 | 3.6528 | 3.6591 | 3.6977 | 3.7114 | 3.6733 | 3.6607 | 3.6219 | 3.6082 | 3.6468 | 3.6586 | 3.7169 | 3.7372 | 3.68 | 3.6614 | 3.6031 | 3.5826 | 3.641 | 3.6582 | 3.7358 | 3.7623 | 3.6863 | 3.6619 | 3.5841 | 3.5576 | 3.6352 | 3.6579 | 3.7548 | 3.7871 | 3.6926 | 3.6626 | 3.5657 | 3.5327 | 3.6296 | 3.6575
NCM_C_21_B_15_SOC_5-90_Part_1-2_ID_02LCC02100101A87Y0161743.xlsx | 21 | 21.1431 | 1.006814 | 50 | 50.34071 | 3.6793 | 3.6988 | 3.7063 | 3.6872 | 3.6812 | 3.6619 | 3.6545 | 3.6737 | 3.68 | 3.7188 | 3.7334 | 3.6951 | 3.6821 | 3.6431 | 3.6287 | 3.6675 | 3.6796 | 3.7381 | 3.7595 | 3.7019 | 3.6828 | 3.624 | 3.6029 | 3.6616 | 3.6791 | 3.7574 | 3.7852 | 3.7084 | 3.6835 | 3.605 | 3.5775 | 3.6556 | 3.6788 | 3.7764 | 3.8103 | 3.7149 | 3.6842 | 3.5864 | 3.5524 | 3.65 | 3.6784
NCM_C_21_B_15_SOC_5-90_Part_1-2_ID_02LCC02100101A87Y0161743.xlsx | 21 | 21.1431 | 1.006814 | 55 | 55.37479 | 3.7083 | 3.7279 | 3.7358 | 3.7163 | 3.7102 | 3.6907 | 3.683 | 3.7025 | 3.7088 | 3.7483 | 3.7636 | 3.7246 | 3.7114 | 3.6719 | 3.657 | 3.6961 | 3.7084 | 3.7678 | 3.7902 | 3.732 | 3.7123 | 3.6531 | 3.631 | 3.6902 | 3.7081 | 3.7873 | 3.8164 | 3.739 | 3.713 | 3.6342 | 3.6054 | 3.6842 | 3.7074 | 3.806 | 3.8417 | 3.7455 | 3.7139 | 3.6156 | 3.5803 | 3.6784 | 3.707
NCM_C_21_B_15_SOC_5-90_Part_1-2_ID_02LCC02100101A87Y0161743.xlsx | 21 | 21.1431 | 1.006814 | 60 | 60.40886 | 3.7523 | 3.7711 | 3.7792 | 3.7609 | 3.7546 | 3.7358 | 3.7276 | 3.7462 | 3.7527 | 3.7904 | 3.8064 | 3.7695 | 3.7558 | 3.7181 | 3.7023 | 3.7397 | 3.7521 | 3.8087 | 3.8324 | 3.7771 | 3.7569 | 3.7005 | 3.677 | 3.7332 | 3.7516 | 3.8271 | 3.8578 | 3.7841 | 3.7579 | 3.6826 | 3.6521 | 3.727 | 3.7509 | 3.845 | 3.8822 | 3.7908 | 3.759 | 3.6654 | 3.6278 | 3.7211 | 3.7504
NCM_C_21_B_15_SOC_5-90_Part_1-2_ID_02LCC02100101A87Y0161743.xlsx | 21 | 21.1431 | 1.006814 | 65 | 65.44293 | 3.8162 | 3.8345 | 3.8413 | 3.8236 | 3.8182 | 3.8001 | 3.7931 | 3.8111 | 3.8171 | 3.8534 | 3.8668 | 3.831 | 3.8192 | 3.7827 | 3.7688 | 3.805 | 3.8166 | 3.8714 | 3.8912 | 3.8373 | 3.8201 | 3.7653 | 3.7444 | 3.799 | 3.8162 | 3.8893 | 3.9152 | 3.8436 | 3.8208 | 3.7481 | 3.7202 | 3.7929 | 3.8159 | 3.9068 | 3.9386 | 3.8498 | 3.8215 | 3.7309 | 3.6963 | 3.7871 | 3.8153
NCM_C_21_B_15_SOC_5-90_Part_1-2_ID_02LCC02100101A87Y0161743.xlsx | 21 | 21.1431 | 1.006814 | 70 | 70.477 | 3.8624 | 3.8803 | 3.887 | 3.8694 | 3.8642 | 3.8464 | 3.8396 | 3.8573 | 3.8631 | 3.8989 | 3.9121 | 3.8768 | 3.8652 | 3.8292 | 3.8157 | 3.8513 | 3.8626 | 3.9166 | 3.9361 | 3.8831 | 3.8659 | 3.812 | 3.7916 | 3.8454 | 3.8622 | 3.9342 | 3.96 | 3.8894 | 3.8668 | 3.7948 | 3.7678 | 3.8396 | 3.8617 | 3.9516 | 3.9835 | 3.8956 | 3.8675 | 3.778 | 3.7442 | 3.8338 | 3.8613
NCM_C_21_B_15_SOC_5-90_Part_1-2_ID_02LCC02100101A87Y0161743.xlsx | 21 | 21.1431 | 1.006814 | 75 | 75.51107 | 3.91 | 3.9281 | 3.9349 | 3.9172 | 3.9119 | 3.894 | 3.8872 | 3.9049 | 3.9107 | 3.9468 | 3.9602 | 3.9245 | 3.9128 | 3.8768 | 3.8631 | 3.8991 | 3.9103 | 3.9646 | 3.9844 | 3.9309 | 3.9138 | 3.8594 | 3.8389 | 3.8929 | 3.9098 | 3.9823 | 4.0086 | 3.9374 | 3.9144 | 3.842 | 3.8148 | 3.887 | 3.9093 | 3.9999 | 4.0324 | 3.9435 | 3.9152 | 3.825 | 3.7911 | 3.8812 | 3.9089
NCM_C_21_B_15_SOC_5-90_Part_1-2_ID_02LCC02100101A87Y0161743.xlsx | 21 | 21.1431 | 1.006814 | 80 | 80.54514 | 3.9595 | 3.9774 | 3.9842 | 3.9667 | 3.9614 | 3.9437 | 3.9368 | 3.9544 | 3.9602 | 3.9958 | 4.0092 | 3.9741 | 3.9623 | 3.9268 | 3.9131 | 3.9484 | 3.9598 | 4.0134 | 4.0331 | 3.9804 | 3.9632 | 3.9096 | 3.8891 | 3.9426 | 3.9593 | 4.0309 | 4.057 | 3.9867 | 3.9639 | 3.8924 | 3.8652 | 3.9367 | 3.9588 | 4.048 | 4.0805 | 3.993 | 3.9646 | 3.8756 | 3.8417 | 3.9307 | 3.9581
NCM_C_21_B_15_SOC_5-90_Part_1-2_ID_02LCC02100101A87Y0161743.xlsx | 21 | 21.1431 | 1.006814 | 85 | 85.57921 | 4.0111 | 4.0289 | 4.0359 | 4.0183 | 4.0131 | 3.9953 | 3.9883 | 4.006 | 4.0117 | 4.0475 | 4.0609 | 4.0258 | 4.0141 | 3.9783 | 3.9642 | 4 | 4.0113 | 4.065 | 4.085 | 4.0321 | 4.0149 | 3.9611 | 3.9405 | 3.9939 | 4.0107 | 4.0823 | 4.109 | 4.0385 | 4.0156 | 3.944 | 3.9165 | 3.9879 | 4.0102 | 4.0998 | 4.1327 | 4.0447 | 4.0163 | 3.927 | 3.8928 | 3.982 | 4.0096
NCM_C_21_B_15_SOC_5-90_Part_1-2_ID_02LCC02100101A87Y0161743.xlsx | 21 | 21.1431 | 1.006814 | 90 | 90.61329 | 4.0658 | 4.0837 | 4.0907 | 4.0731 | 4.0678 | 4.0499 | 4.0429 | 4.0605 | 4.0664 | 4.1024 | 4.1161 | 4.0805 | 4.0689 | 4.0328 | 4.0187 | 4.0545 | 4.0659 | 4.1202 | 4.1406 | 4.0872 | 4.0696 | 4.0155 | 3.9944 | 4.0481 | 4.0654 | 4.1378 | 4.1649 | 4.0936 | 4.0704 | 3.9981 | 3.9702 | 4.0423 | 4.0648 | 4.1552 | 4.189 | 4.1001 | 4.0713 | 3.9813 | 3.9463 | 4.0362 | 4.0643
NCM_C_21_B_16_SOC_5-90_Part_1-2_ID_02LCC02100101A87Y0184358.xlsx | 21 | 20.9442 | 0.9973429 | 5 | 4.986714 | 3.4551 | 3.4767 | 3.4888 | 3.4677 | 3.4581 | 3.4368 | 3.4228 | 3.4444 | 3.4563 | 3.4993 | 3.5213 | 3.4795 | 3.4598 | 3.4165 | 3.3863 | 3.4305 | 3.4558 | 3.5208 | 3.5518 | 3.4893 | 3.4611 | 3.3956 | 3.3462 | 3.4135 | 3.4553 | 3.542 | 3.5808 | 3.4983 | 3.4623 | 3.3745 | 3.3025 | 3.3933 | 3.4547 | 3.5627 | 3.6087 | 3.5065 | 3.4635 | 3.3538 | 3.2559 | 3.3694 | 3.4542
NCM_C_21_B_16_SOC_5-90_Part_1-2_ID_02LCC02100101A87Y0184358.xlsx | 21 | 20.9442 | 0.9973429 | 10 | 9.973429 | 3.4848 | 3.506 | 3.5155 | 3.4948 | 3.4872 | 3.466 | 3.4556 | 3.4769 | 3.4858 | 3.5281 | 3.5464 | 3.5048 | 3.4881 | 3.4456 | 3.424 | 3.4672 | 3.4853 | 3.5492 | 3.5755 | 3.5134 | 3.4893 | 3.4247 | 3.3912 | 3.4567 | 3.4846 | 3.5699 | 3.6038 | 3.5216 | 3.49 | 3.4038 | 3.3578 | 3.4458 | 3.4841 | 3.5899 | 3.6308 | 3.5288 | 3.4906 | 3.3831 | 3.3236 | 3.434 | 3.4835
NCM_C_21_B_16_SOC_5-90_Part_1-2_ID_02LCC02100101A87Y0184358.xlsx | 21 | 20.9442 | 0.9973429 | 15 | 14.96014 | 3.5267 | 3.5471 | 3.5555 | 3.5353 | 3.5287 | 3.5083 | 3.4997 | 3.5201 | 3.5276 | 3.5685 | 3.5845 | 3.5443 | 3.5299 | 3.4888 | 3.4711 | 3.5125 | 3.5271 | 3.5889 | 3.6122 | 3.552 | 3.5309 | 3.469 | 3.4419 | 3.5043 | 3.5267 | 3.6089 | 3.6396 | 3.5596 | 3.5316 | 3.4489 | 3.4124 | 3.496 | 3.5264 | 3.6287 | 3.6659 | 3.5668 | 3.5325 | 3.4293 | 3.3831 | 3.4883 | 3.526
NCM_C_21_B_16_SOC_5-90_Part_1-2_ID_02LCC02100101A87Y0184358.xlsx | 21 | 20.9442 | 0.9973429 | 20 | 19.94686 | 3.5682 | 3.588 | 3.5954 | 3.5759 | 3.5701 | 3.5504 | 3.5427 | 3.5625 | 3.569 | 3.6087 | 3.6231 | 3.584 | 3.571 | 3.5313 | 3.5158 | 3.5559 | 3.5687 | 3.6284 | 3.6496 | 3.591 | 3.5717 | 3.5118 | 3.4888 | 3.549 | 3.5683 | 3.648 | 3.6756 | 3.5978 | 3.5724 | 3.4925 | 3.4616 | 3.542 | 3.5678 | 3.6668 | 3.7009 | 3.6043 | 3.5732 | 3.4737 | 3.4349 | 3.5355 | 3.5675
NCM_C_21_B_16_SOC_5-90_Part_1-2_ID_02LCC02100101A87Y0184358.xlsx | 21 | 20.9442 | 0.9973429 | 25 | 24.93357 | 3.6001 | 3.6194 | 3.6261 | 3.6073 | 3.6019 | 3.5827 | 3.5759 | 3.595 | 3.601 | 3.6394 | 3.6526 | 3.6147 | 3.6026 | 3.5641 | 3.5502 | 3.5889 | 3.6006 | 3.6586 | 3.6779 | 3.621 | 3.6033 | 3.5452 | 3.5243 | 3.5826 | 3.6003 | 3.6775 | 3.703 | 3.6271 | 3.604 | 3.5264 | 3.4985 | 3.5762 | 3.5999 | 3.6961 | 3.7274 | 3.6331 | 3.6045 | 3.5076 | 3.4728 | 3.5701 | 3.5994
NCM_C_21_B_16_SOC_5-90_Part_1-2_ID_02LCC02100101A87Y0184358.xlsx | 21 | 20.9442 | 0.9973429 | 30 | 29.92029 | 3.6178 | 3.6364 | 3.6431 | 3.6247 | 3.6194 | 3.6006 | 3.5938 | 3.6126 | 3.6184 | 3.6561 | 3.6691 | 3.6317 | 3.6199 | 3.5822 | 3.569 | 3.6068 | 3.6182 | 3.6749 | 3.694 | 3.638 | 3.6205 | 3.5636 | 3.5441 | 3.601 | 3.618 | 3.6935 | 3.7184 | 3.6442 | 3.6208 | 3.545 | 3.5192 | 3.595 | 3.6175 | 3.7118 | 3.7423 | 3.65 | 3.6214 | 3.5269 | 3.4948 | 3.5894 | 3.6173
NCM_C_21_B_16_SOC_5-90_Part_1-2_ID_02LCC02100101A87Y0184358.xlsx | 21 | 20.9442 | 0.9973429 | 35 | 34.907 | 3.631 | 3.6494 | 3.6563 | 3.638 | 3.6324 | 3.614 | 3.6073 | 3.6256 | 3.6315 | 3.6688 | 3.6819 | 3.6452 | 3.6331 | 3.5959 | 3.5827 | 3.6198 | 3.6312 | 3.6872 | 3.7065 | 3.6514 | 3.6335 | 3.5776 | 3.558 | 3.614 | 3.6308 | 3.7056 | 3.7311 | 3.6577 | 3.634 | 3.5594 | 3.5336 | 3.6082 | 3.6305 | 3.7235 | 3.7546 | 3.6635 | 3.6345 | 3.5415 | 3.5095 | 3.6029 | 3.6301
NCM_C_21_B_16_SOC_5-90_Part_1-2_ID_02LCC02100101A87Y0184358.xlsx | 21 | 20.9442 | 0.9973429 | 40 | 39.89371 | 3.6442 | 3.6628 | 3.67 | 3.6515 | 3.6458 | 3.6271 | 3.6201 | 3.6387 | 3.6449 | 3.6823 | 3.696 | 3.6591 | 3.6465 | 3.6092 | 3.5954 | 3.6326 | 3.6445 | 3.7009 | 3.7211 | 3.6656 | 3.647 | 3.5908 | 3.5706 | 3.6266 | 3.6442 | 3.7193 | 3.7456 | 3.6717 | 3.6475 | 3.5725 | 3.5459 | 3.621 | 3.6438 | 3.7372 | 3.7697 | 3.6782 | 3.648 | 3.5546 | 3.5218 | 3.6154 | 3.6435
NCM_C_21_B_16_SOC_5-90_Part_1-2_ID_02LCC02100101A87Y0184358.xlsx | 21 | 20.9442 | 0.9973429 | 45 | 44.88043 | 3.6607 | 3.6791 | 3.6863 | 3.6681 | 3.6624 | 3.644 | 3.6368 | 3.6551 | 3.6614 | 3.6984 | 3.7123 | 3.6758 | 3.6631 | 3.6261 | 3.6122 | 3.6491 | 3.661 | 3.7167 | 3.7374 | 3.6826 | 3.6638 | 3.608 | 3.5875 | 3.6431 | 3.6607 | 3.7349 | 3.7618 | 3.6891 | 3.6644 | 3.5901 | 3.5629 | 3.6373 | 3.6603 | 3.753 | 3.786 | 3.6953 | 3.6649 | 3.5722 | 3.5387 | 3.6317 | 3.66
NCM_C_21_B_16_SOC_5-90_Part_1-2_ID_02LCC02100101A87Y0184358.xlsx | 21 | 20.9442 | 0.9973429 | 50 | 49.86714 | 3.6817 | 3.7004 | 3.7079 | 3.6895 | 3.6835 | 3.6649 | 3.6575 | 3.676 | 3.6823 | 3.7197 | 3.7344 | 3.6974 | 3.6844 | 3.647 | 3.6324 | 3.6696 | 3.6819 | 3.7381 | 3.7595 | 3.7044 | 3.6851 | 3.6289 | 3.6077 | 3.6638 | 3.6816 | 3.7565 | 3.7846 | 3.7112 | 3.6858 | 3.611 | 3.5829 | 3.6577 | 3.6812 | 3.7746 | 3.809 | 3.7179 | 3.6865 | 3.5931 | 3.5585 | 3.6519 | 3.6807
NCM_C_21_B_16_SOC_5-90_Part_1-2_ID_02LCC02100101A87Y0184358.xlsx | 21 | 20.9442 | 0.9973429 | 55 | 54.85386 | 3.7107 | 3.7293 | 3.7372 | 3.7188 | 3.7125 | 3.694 | 3.686 | 3.7046 | 3.7111 | 3.7488 | 3.7641 | 3.7272 | 3.7137 | 3.6758 | 3.6607 | 3.6982 | 3.7107 | 3.7674 | 3.7901 | 3.7346 | 3.7146 | 3.6579 | 3.6356 | 3.6919 | 3.7102 | 3.7857 | 3.8153 | 3.7416 | 3.7155 | 3.64 | 3.6108 | 3.6861 | 3.7098 | 3.8038 | 3.8401 | 3.7483 | 3.7162 | 3.6222 | 3.5864 | 3.6802 | 3.7093
NCM_C_21_B_16_SOC_5-90_Part_1-2_ID_02LCC02100101A87Y0184358.xlsx | 21 | 20.9442 | 0.9973429 | 60 | 59.84057 | 3.7544 | 3.7723 | 3.7806 | 3.763 | 3.7567 | 3.739 | 3.7307 | 3.7483 | 3.7548 | 3.7906 | 3.8067 | 3.7716 | 3.7578 | 3.7221 | 3.706 | 3.7416 | 3.7541 | 3.808 | 3.8318 | 3.779 | 3.7588 | 3.7049 | 3.6816 | 3.7351 | 3.7535 | 3.8254 | 3.8566 | 3.7864 | 3.7599 | 3.6881 | 3.6575 | 3.729 | 3.753 | 3.8426 | 3.8801 | 3.7932 | 3.7609 | 3.6717 | 3.634 | 3.723 | 3.7525
NCM_C_21_B_16_SOC_5-90_Part_1-2_ID_02LCC02100101A87Y0184358.xlsx | 21 | 20.9442 | 0.9973429 | 65 | 64.82729 | 3.821 | 3.8382 | 3.8452 | 3.8283 | 3.8231 | 3.8059 | 3.7987 | 3.8157 | 3.8217 | 3.8563 | 3.8698 | 3.8359 | 3.8239 | 3.7895 | 3.7755 | 3.8097 | 3.8215 | 3.8733 | 3.8933 | 3.8424 | 3.8248 | 3.773 | 3.752 | 3.8036 | 3.821 | 3.8901 | 3.9163 | 3.8487 | 3.8255 | 3.7565 | 3.7288 | 3.7973 | 3.8206 | 3.9063 | 3.9388 | 3.8548 | 3.8262 | 3.7407 | 3.706 | 3.7915 | 3.8201
NCM_C_21_B_16_SOC_5-90_Part_1-2_ID_02LCC02100101A87Y0184358.xlsx | 21 | 20.9442 | 0.9973429 | 70 | 69.814 | 3.8682 | 3.8849 | 3.8919 | 3.8754 | 3.8701 | 3.8533 | 3.8464 | 3.8631 | 3.8689 | 3.9026 | 3.9159 | 3.8826 | 3.871 | 3.8373 | 3.8236 | 3.8573 | 3.8685 | 3.9193 | 3.9391 | 3.8891 | 3.8719 | 3.821 | 3.8006 | 3.8513 | 3.8682 | 3.9358 | 3.9621 | 3.8954 | 3.8726 | 3.805 | 3.7778 | 3.8452 | 3.8677 | 3.9521 | 3.9846 | 3.9017 | 3.8733 | 3.7892 | 3.7553 | 3.8396 | 3.8673
NCM_C_21_B_16_SOC_5-90_Part_1-2_ID_02LCC02100101A87Y0184358.xlsx | 21 | 20.9442 | 0.9973429 | 75 | 74.80071 | 3.9165 | 3.9335 | 3.9403 | 3.9237 | 3.9184 | 3.9017 | 3.8947 | 3.9114 | 3.9172 | 3.9512 | 3.9646 | 3.9312 | 3.9195 | 3.8856 | 3.8719 | 3.9056 | 3.9168 | 3.9679 | 3.9879 | 3.9375 | 3.9202 | 3.8692 | 3.8487 | 3.8994 | 3.9163 | 3.9844 | 4.0107 | 3.9439 | 3.921 | 3.8531 | 3.8259 | 3.8935 | 3.9158 | 4.0006 | 4.0334 | 3.9502 | 3.9217 | 3.8373 | 3.8034 | 3.8877 | 3.9154
NCM_C_21_B_16_SOC_5-90_Part_1-2_ID_02LCC02100101A87Y0184358.xlsx | 21 | 20.9442 | 0.9973429 | 80 | 79.78743 | 3.9665 | 3.9832 | 3.99 | 3.9737 | 3.9684 | 3.9519 | 3.9449 | 3.9614 | 3.9672 | 4.0006 | 4.0138 | 3.9811 | 3.9693 | 3.9358 | 3.9221 | 3.9554 | 3.9667 | 4.017 | 4.0369 | 3.9874 | 3.9702 | 3.9198 | 3.8993 | 3.9495 | 3.9663 | 4.0331 | 4.0598 | 3.9937 | 3.9709 | 3.9038 | 3.8768 | 3.9435 | 3.9658 | 4.0493 | 4.0823 | 4.0001 | 3.9716 | 3.8882 | 3.8545 | 3.9375 | 3.9653
NCM_C_21_B_16_SOC_5-90_Part_1-2_ID_02LCC02100101A87Y0184358.xlsx | 21 | 20.9442 | 0.9973429 | 85 | 84.77414 | 4.0185 | 4.0353 | 4.0423 | 4.0258 | 4.0205 | 4.0039 | 3.9969 | 4.0134 | 4.0192 | 4.0528 | 4.0664 | 4.0332 | 4.0216 | 3.9881 | 3.9742 | 4.0076 | 4.0188 | 4.0694 | 4.0897 | 4.0397 | 4.0225 | 3.9718 | 3.9514 | 4.0015 | 4.0184 | 4.0858 | 4.1125 | 4.0461 | 4.0233 | 3.956 | 3.9286 | 3.9955 | 4.0176 | 4.1019 | 4.1352 | 4.0523 | 4.024 | 3.9402 | 3.9063 | 3.9897 | 4.0173
NCM_C_21_B_16_SOC_5-90_Part_1-2_ID_02LCC02100101A87Y0184358.xlsx | 21 | 20.9442 | 0.9973429 | 90 | 89.76086 | 4.074 | 4.0908 | 4.098 | 4.0812 | 4.0759 | 4.0592 | 4.0521 | 4.0687 | 4.0746 | 4.1086 | 4.1223 | 4.0889 | 4.077 | 4.0432 | 4.0292 | 4.0627 | 4.0742 | 4.1251 | 4.1455 | 4.0954 | 4.0778 | 4.0269 | 4.0061 | 4.0567 | 4.0736 | 4.1413 | 4.1689 | 4.1019 | 4.0785 | 4.0107 | 3.983 | 4.0504 | 4.0731 | 4.1578 | 4.1918 | 4.1085 | 4.0795 | 3.9951 | 3.9604 | 4.0447 | 4.0727
NCM_C_21_B_17_SOC_5-90_Part_1-2_ID_02LCC02100101A87Y0185122.xlsx | 21 | 21.0422 | 1.00201 | 5 | 5.010048 | 3.457 | 3.479 | 3.4913 | 3.4697 | 3.4597 | 3.4379 | 3.4233 | 3.4456 | 3.4581 | 3.5023 | 3.5248 | 3.4818 | 3.4612 | 3.4168 | 3.3856 | 3.4309 | 3.4576 | 3.5243 | 3.5557 | 3.4916 | 3.4623 | 3.3952 | 3.3434 | 3.4126 | 3.457 | 3.546 | 3.5852 | 3.5004 | 3.4633 | 3.3736 | 3.2974 | 3.3903 | 3.4565 | 3.5673 | 3.6131 | 3.5085 | 3.4642 | 3.352 | 3.2476 | 3.3636 | 3.4558
NCM_C_21_B_17_SOC_5-90_Part_1-2_ID_02LCC02100101A87Y0185122.xlsx | 21 | 21.0422 | 1.00201 | 10 | 10.0201 | 3.4842 | 3.506 | 3.5158 | 3.4944 | 3.4865 | 3.4649 | 3.454 | 3.4758 | 3.4851 | 3.5288 | 3.5474 | 3.5048 | 3.4876 | 3.4439 | 3.4216 | 3.4658 | 3.4846 | 3.5502 | 3.5773 | 3.5137 | 3.4886 | 3.4226 | 3.3875 | 3.4549 | 3.4842 | 3.5715 | 3.6061 | 3.5218 | 3.4893 | 3.4012 | 3.3526 | 3.443 | 3.4835 | 3.5924 | 3.6338 | 3.5295 | 3.4902 | 3.3801 | 3.3169 | 3.4303 | 3.4828
NCM_C_21_B_17_SOC_5-90_Part_1-2_ID_02LCC02100101A87Y0185122.xlsx | 21 | 21.0422 | 1.00201 | 15 | 15.03014 | 3.5281 | 3.5492 | 3.5576 | 3.5369 | 3.5302 | 3.5092 | 3.5002 | 3.5213 | 3.5288 | 3.5711 | 3.5875 | 3.546 | 3.5313 | 3.4888 | 3.4707 | 3.5134 | 3.5285 | 3.592 | 3.6159 | 3.5538 | 3.5322 | 3.4683 | 3.4405 | 3.5051 | 3.5281 | 3.6127 | 3.6436 | 3.5611 | 3.533 | 3.4479 | 3.4102 | 3.4965 | 3.5276 | 3.6331 | 3.6703 | 3.5685 | 3.5337 | 3.4275 | 3.3798 | 3.4879 | 3.5271
NCM_C_21_B_17_SOC_5-90_Part_1-2_ID_02LCC02100101A87Y0185122.xlsx | 21 | 21.0422 | 1.00201 | 20 | 20.04019 | 3.5685 | 3.5887 | 3.5964 | 3.5762 | 3.5704 | 3.5501 | 3.5425 | 3.5627 | 3.5694 | 3.6099 | 3.6245 | 3.5845 | 3.5715 | 3.5306 | 3.515 | 3.5559 | 3.569 | 3.6301 | 3.6515 | 3.5915 | 3.572 | 3.5106 | 3.4872 | 3.5488 | 3.5685 | 3.6501 | 3.6781 | 3.5985 | 3.5729 | 3.4909 | 3.4593 | 3.5418 | 3.5683 | 3.6698 | 3.7039 | 3.6052 | 3.5736 | 3.4714 | 3.4316 | 3.5348 | 3.5676
NCM_C_21_B_17_SOC_5-90_Part_1-2_ID_02LCC02100101A87Y0185122.xlsx | 21 | 21.0422 | 1.00201 | 25 | 25.05024 | 3.5999 | 3.6196 | 3.6266 | 3.607 | 3.6015 | 3.5817 | 3.5748 | 3.5945 | 3.6006 | 3.6401 | 3.6535 | 3.6143 | 3.6022 | 3.5625 | 3.5485 | 3.5882 | 3.6003 | 3.6596 | 3.6793 | 3.621 | 3.6029 | 3.5432 | 3.522 | 3.5818 | 3.5999 | 3.6791 | 3.7047 | 3.627 | 3.6034 | 3.5239 | 3.4955 | 3.5755 | 3.5994 | 3.6984 | 3.7295 | 3.6331 | 3.604 | 3.5048 | 3.4695 | 3.5694 | 3.5991
NCM_C_21_B_17_SOC_5-90_Part_1-2_ID_02LCC02100101A87Y0185122.xlsx | 21 | 21.0422 | 1.00201 | 30 | 30.06029 | 3.6168 | 3.6361 | 3.6428 | 3.6236 | 3.6182 | 3.5989 | 3.5922 | 3.6113 | 3.6173 | 3.6561 | 3.6691 | 3.631 | 3.6189 | 3.5799 | 3.5666 | 3.6054 | 3.6171 | 3.6754 | 3.6947 | 3.6373 | 3.6194 | 3.5608 | 3.5409 | 3.5994 | 3.6168 | 3.6946 | 3.7197 | 3.6435 | 3.6199 | 3.5418 | 3.5153 | 3.5936 | 3.6164 | 3.7133 | 3.7442 | 3.6493 | 3.6203 | 3.523 | 3.49 | 3.5876 | 3.6161
NCM_C_21_B_17_SOC_5-90_Part_1-2_ID_02LCC02100101A87Y0185122.xlsx | 21 | 21.0422 | 1.00201 | 35 | 35.07033 | 3.6296 | 3.6486 | 3.6552 | 3.6366 | 3.631 | 3.612 | 3.6052 | 3.6242 | 3.6303 | 3.6684 | 3.6816 | 3.644 | 3.6317 | 3.5934 | 3.5799 | 3.6182 | 3.6298 | 3.6874 | 3.7068 | 3.65 | 3.6322 | 3.5745 | 3.5546 | 3.6122 | 3.6296 | 3.7063 | 3.7316 | 3.6563 | 3.6326 | 3.5559 | 3.5297 | 3.6066 | 3.6291 | 3.7249 | 3.756 | 3.6624 | 3.6331 | 3.5373 | 3.505 | 3.601 | 3.6289
NCM_C_21_B_17_SOC_5-90_Part_1-2_ID_02LCC02100101A87Y0185122.xlsx | 21 | 21.0422 | 1.00201 | 40 | 40.08038 | 3.6426 | 3.6617 | 3.6686 | 3.65 | 3.6443 | 3.6254 | 3.6184 | 3.6373 | 3.6435 | 3.6816 | 3.6951 | 3.6575 | 3.6451 | 3.6068 | 3.5931 | 3.6312 | 3.6431 | 3.7005 | 3.7204 | 3.664 | 3.6456 | 3.5882 | 3.568 | 3.6254 | 3.6428 | 3.7191 | 3.7453 | 3.6702 | 3.6461 | 3.5696 | 3.5431 | 3.6196 | 3.6424 | 3.7376 | 3.7695 | 3.6763 | 3.6466 | 3.5513 | 3.5183 | 3.6138 | 3.6421
NCM_C_21_B_17_SOC_5-90_Part_1-2_ID_02LCC02100101A87Y0185122.xlsx | 21 | 21.0422 | 1.00201 | 45 | 45.09043 | 3.6586 | 3.6775 | 3.6846 | 3.6661 | 3.6603 | 3.6415 | 3.6345 | 3.6531 | 3.6593 | 3.6972 | 3.7111 | 3.6737 | 3.661 | 3.6233 | 3.6094 | 3.6472 | 3.6589 | 3.7158 | 3.7363 | 3.6803 | 3.6617 | 3.6047 | 3.5843 | 3.6412 | 3.6586 | 3.7346 | 3.7613 | 3.6868 | 3.6623 | 3.5862 | 3.5594 | 3.6354 | 3.6582 | 3.753 | 3.7857 | 3.693 | 3.6628 | 3.5682 | 3.5348 | 3.6296 | 3.6577
NCM_C_21_B_17_SOC_5-90_Part_1-2_ID_02LCC02100101A87Y0185122.xlsx | 21 | 21.0422 | 1.00201 | 50 | 50.10048 | 3.6793 | 3.6982 | 3.7056 | 3.687 | 3.681 | 3.6623 | 3.6547 | 3.6735 | 3.68 | 3.7179 | 3.7325 | 3.6949 | 3.6819 | 3.644 | 3.6296 | 3.6673 | 3.6796 | 3.7369 | 3.7581 | 3.7019 | 3.6828 | 3.6254 | 3.6043 | 3.6614 | 3.6791 | 3.7555 | 3.7834 | 3.7086 | 3.6835 | 3.6071 | 3.5792 | 3.6554 | 3.6786 | 3.7741 | 3.808 | 3.7151 | 3.6842 | 3.5889 | 3.5545 | 3.6496 | 3.6784
NCM_C_21_B_17_SOC_5-90_Part_1-2_ID_02LCC02100101A87Y0185122.xlsx | 21 | 21.0422 | 1.00201 | 55 | 55.11052 | 3.7081 | 3.7272 | 3.7349 | 3.7162 | 3.71 | 3.691 | 3.6831 | 3.7021 | 3.7086 | 3.7469 | 3.7622 | 3.7244 | 3.7111 | 3.6728 | 3.6577 | 3.6958 | 3.7081 | 3.7657 | 3.7881 | 3.7316 | 3.7119 | 3.6544 | 3.6322 | 3.6895 | 3.7077 | 3.7844 | 3.8136 | 3.7386 | 3.7128 | 3.6361 | 3.6071 | 3.6835 | 3.7072 | 3.8029 | 3.8387 | 3.7455 | 3.7137 | 3.6182 | 3.5824 | 3.6777 | 3.7068
NCM_C_21_B_17_SOC_5-90_Part_1-2_ID_02LCC02100101A87Y0185122.xlsx | 21 | 21.0422 | 1.00201 | 60 | 60.12057 | 3.7518 | 3.7702 | 3.7783 | 3.7604 | 3.7541 | 3.736 | 3.7276 | 3.7458 | 3.7523 | 3.789 | 3.805 | 3.769 | 3.7553 | 3.7186 | 3.7026 | 3.739 | 3.7516 | 3.8069 | 3.8306 | 3.7767 | 3.7564 | 3.7012 | 3.6779 | 3.7327 | 3.7511 | 3.8247 | 3.8556 | 3.7839 | 3.7574 | 3.684 | 3.6533 | 3.7265 | 3.7506 | 3.8422 | 3.8796 | 3.7908 | 3.7585 | 3.667 | 3.6294 | 3.7204 | 3.75
NCM_C_21_B_17_SOC_5-90_Part_1-2_ID_02LCC02100101A87Y0185122.xlsx | 21 | 21.0422 | 1.00201 | 65 | 65.13062 | 3.8173 | 3.8348 | 3.8417 | 3.8245 | 3.8192 | 3.8015 | 3.7945 | 3.8118 | 3.8178 | 3.8531 | 3.8666 | 3.832 | 3.8201 | 3.7848 | 3.7708 | 3.8057 | 3.8176 | 3.8705 | 3.8903 | 3.8383 | 3.821 | 3.7679 | 3.7469 | 3.7997 | 3.8171 | 3.8877 | 3.9138 | 3.8447 | 3.8217 | 3.7509 | 3.723 | 3.7936 | 3.8166 | 3.9045 | 3.9368 | 3.8508 | 3.8224 | 3.7344 | 3.6997 | 3.7874 | 3.8162
NCM_C_21_B_17_SOC_5-90_Part_1-2_ID_02LCC02100101A87Y0185122.xlsx | 21 | 21.0422 | 1.00201 | 70 | 70.14067 | 3.8636 | 3.8807 | 3.8875 | 3.8705 | 3.8654 | 3.8482 | 3.8415 | 3.8585 | 3.8643 | 3.8986 | 3.9119 | 3.878 | 3.8664 | 3.8317 | 3.8183 | 3.8526 | 3.8638 | 3.9156 | 3.9353 | 3.8842 | 3.8671 | 3.8152 | 3.7948 | 3.8466 | 3.8633 | 3.9326 | 3.9584 | 3.8903 | 3.8678 | 3.7987 | 3.7716 | 3.8406 | 3.8629 | 3.9493 | 3.9814 | 3.8966 | 3.8684 | 3.7822 | 3.7486 | 3.8348 | 3.8624
NCM_C_21_B_17_SOC_5-90_Part_1-2_ID_02LCC02100101A87Y0185122.xlsx | 21 | 21.0422 | 1.00201 | 75 | 75.15071 | 3.9114 | 3.9286 | 3.9354 | 3.9184 | 3.9133 | 3.8961 | 3.8891 | 3.9063 | 3.9121 | 3.9465 | 3.9598 | 3.9258 | 3.9142 | 3.8798 | 3.8661 | 3.9003 | 3.9117 | 3.9633 | 3.9832 | 3.9321 | 3.9149 | 3.8631 | 3.8427 | 3.8942 | 3.911 | 3.9804 | 4.0064 | 3.9384 | 3.9156 | 3.8466 | 3.8192 | 3.8882 | 3.9105 | 3.9972 | 4.0295 | 3.9446 | 3.9165 | 3.8301 | 3.7964 | 3.8826 | 3.9102
NCM_C_21_B_17_SOC_5-90_Part_1-2_ID_02LCC02100101A87Y0185122.xlsx | 21 | 21.0422 | 1.00201 | 80 | 80.16076 | 3.9607 | 3.9776 | 3.9846 | 3.9677 | 3.9626 | 3.9456 | 3.9388 | 3.9556 | 3.9614 | 3.9955 | 4.0088 | 3.9751 | 3.9635 | 3.9293 | 3.9158 | 3.9498 | 3.9609 | 4.0124 | 4.0321 | 3.9814 | 3.9644 | 3.9128 | 3.8926 | 3.9437 | 3.9605 | 4.029 | 4.0552 | 3.9877 | 3.9651 | 3.8966 | 3.8696 | 3.9379 | 3.96 | 4.0458 | 4.0781 | 3.9939 | 3.9658 | 3.8803 | 3.8468 | 3.9321 | 3.9595
NCM_C_21_B_17_SOC_5-90_Part_1-2_ID_02LCC02100101A87Y0185122.xlsx | 21 | 21.0422 | 1.00201 | 85 | 85.17081 | 4.0124 | 4.0296 | 4.0364 | 4.0195 | 4.0144 | 3.9972 | 3.9904 | 4.0073 | 4.0131 | 4.0475 | 4.0609 | 4.0269 | 4.0153 | 3.9809 | 3.9672 | 4.0012 | 4.0125 | 4.0644 | 4.0843 | 4.0334 | 4.0162 | 3.9644 | 3.9437 | 3.9953 | 4.0121 | 4.0812 | 4.1076 | 4.0397 | 4.017 | 3.9479 | 3.9205 | 3.9893 | 4.0115 | 4.098 | 4.1307 | 4.0461 | 4.0176 | 3.9316 | 3.8977 | 3.9834 | 4.011
NCM_C_21_B_17_SOC_5-90_Part_1-2_ID_02LCC02100101A87Y0185122.xlsx | 21 | 21.0422 | 1.00201 | 90 | 90.18086 | 4.0675 | 4.0847 | 4.0917 | 4.0746 | 4.0693 | 4.0521 | 4.0451 | 4.0622 | 4.0679 | 4.1026 | 4.1163 | 4.0822 | 4.0704 | 4.0357 | 4.0216 | 4.0561 | 4.0675 | 4.1196 | 4.1399 | 4.0885 | 4.0713 | 4.019 | 3.9981 | 4.05 | 4.0671 | 4.1365 | 4.1635 | 4.0952 | 4.072 | 4.0025 | 3.9748 | 4.0439 | 4.0664 | 4.1532 | 4.1868 | 4.1015 | 4.0728 | 3.986 | 3.9514 | 4.038 | 4.0658
NCM_C_21_B_18_SOC_5-90_Part_1-2_ID_02LCC02100101A87Y0010168.xlsx | 21 | 21.0691 | 1.00329 | 5 | 5.016452 | 3.4505 | 3.4725 | 3.4842 | 3.4625 | 3.4537 | 3.4316 | 3.4184 | 3.4407 | 3.4516 | 3.496 | 3.5174 | 3.4742 | 3.4556 | 3.4109 | 3.3829 | 3.4284 | 3.4512 | 3.5183 | 3.5483 | 3.4837 | 3.457 | 3.3896 | 3.3445 | 3.4135 | 3.4509 | 3.5401 | 3.5778 | 3.4925 | 3.4584 | 3.3682 | 3.3034 | 3.3966 | 3.4502 | 3.5617 | 3.6061 | 3.5006 | 3.4598 | 3.3469 | 3.2597 | 3.3763 | 3.4498
NCM_C_21_B_18_SOC_5-90_Part_1-2_ID_02LCC02100101A87Y0010168.xlsx | 21 | 21.0691 | 1.00329 | 10 | 10.0329 | 3.4832 | 3.5051 | 3.5144 | 3.4927 | 3.4855 | 3.4635 | 3.4535 | 3.4756 | 3.4839 | 3.5281 | 3.5457 | 3.5025 | 3.4865 | 3.4423 | 3.4219 | 3.4667 | 3.4835 | 3.5499 | 3.5755 | 3.5109 | 3.4874 | 3.4205 | 3.3893 | 3.457 | 3.483 | 3.5713 | 3.6041 | 3.5188 | 3.4883 | 3.3991 | 3.3561 | 3.4472 | 3.4823 | 3.5924 | 3.6319 | 3.5262 | 3.4888 | 3.3777 | 3.3225 | 3.4367 | 3.4818
NCM_C_21_B_18_SOC_5-90_Part_1-2_ID_02LCC02100101A87Y0010168.xlsx | 21 | 21.0691 | 1.00329 | 15 | 15.04936 | 3.5244 | 3.5459 | 3.5539 | 3.5327 | 3.5265 | 3.5051 | 3.4967 | 3.5181 | 3.5253 | 3.5682 | 3.5838 | 3.5415 | 3.5276 | 3.4846 | 3.4674 | 3.5106 | 3.5248 | 3.5894 | 3.6124 | 3.5492 | 3.5285 | 3.4635 | 3.4375 | 3.503 | 3.5244 | 3.6105 | 3.6403 | 3.5566 | 3.5295 | 3.443 | 3.4077 | 3.4953 | 3.5241 | 3.6312 | 3.6675 | 3.5638 | 3.5304 | 3.4226 | 3.378 | 3.4874 | 3.5236
NCM_C_21_B_18_SOC_5-90_Part_1-2_ID_02LCC02100101A87Y0010168.xlsx | 21 | 21.0691 | 1.00329 | 20 | 20.06581 | 3.5666 | 3.5873 | 3.5947 | 3.5743 | 3.5685 | 3.5478 | 3.5404 | 3.561 | 3.5675 | 3.6087 | 3.6229 | 3.582 | 3.5696 | 3.5278 | 3.5127 | 3.5545 | 3.5671 | 3.6294 | 3.6503 | 3.5892 | 3.5703 | 3.5076 | 3.4848 | 3.5476 | 3.5668 | 3.6498 | 3.6772 | 3.5959 | 3.571 | 3.4876 | 3.4572 | 3.5411 | 3.5664 | 3.6696 | 3.703 | 3.6024 | 3.5717 | 3.4679 | 3.4298 | 3.5344 | 3.5659
NCM_C_21_B_18_SOC_5-90_Part_1-2_ID_02LCC02100101A87Y0010168.xlsx | 21 | 21.0691 | 1.00329 | 25 | 25.08226 | 3.5991 | 3.6192 | 3.6261 | 3.6061 | 3.6008 | 3.5806 | 3.5738 | 3.5938 | 3.5998 | 3.6401 | 3.6533 | 3.6135 | 3.6015 | 3.5611 | 3.5473 | 3.5876 | 3.5994 | 3.6603 | 3.6796 | 3.6198 | 3.6022 | 3.5413 | 3.5206 | 3.5815 | 3.5991 | 3.6802 | 3.7054 | 3.6259 | 3.6029 | 3.5216 | 3.4939 | 3.5754 | 3.5987 | 3.6998 | 3.7304 | 3.6319 | 3.6034 | 3.5025 | 3.4674 | 3.5692 | 3.5984
NCM_C_21_B_18_SOC_5-90_Part_1-2_ID_02LCC02100101A87Y0010168.xlsx | 21 | 21.0691 | 1.00329 | 30 | 30.09871 | 3.6168 | 3.6364 | 3.6431 | 3.6236 | 3.6182 | 3.5985 | 3.5917 | 3.6113 | 3.6173 | 3.657 | 3.67 | 3.6308 | 3.6189 | 3.5792 | 3.5659 | 3.6054 | 3.6171 | 3.6767 | 3.6958 | 3.637 | 3.6194 | 3.5597 | 3.5399 | 3.5996 | 3.6168 | 3.6961 | 3.7212 | 3.6431 | 3.6198 | 3.5404 | 3.5141 | 3.5938 | 3.6164 | 3.7155 | 3.7462 | 3.6489 | 3.6203 | 3.5211 | 3.4886 | 3.5882 | 3.6159
NCM_C_21_B_18_SOC_5-90_Part_1-2_ID_02LCC02100101A87Y0010168.xlsx | 21 | 21.0691 | 1.00329 | 35 | 35.11517 | 3.6298 | 3.6494 | 3.6563 | 3.637 | 3.6314 | 3.6119 | 3.605 | 3.6245 | 3.6305 | 3.67 | 3.6833 | 3.6443 | 3.6321 | 3.5926 | 3.5792 | 3.6185 | 3.6303 | 3.6895 | 3.7091 | 3.6507 | 3.6326 | 3.5734 | 3.5536 | 3.6127 | 3.6298 | 3.7088 | 3.7344 | 3.6568 | 3.6329 | 3.5539 | 3.5278 | 3.6068 | 3.6294 | 3.7279 | 3.7592 | 3.6628 | 3.6335 | 3.535 | 3.5027 | 3.6013 | 3.6291
NCM_C_21_B_18_SOC_5-90_Part_1-2_ID_02LCC02100101A87Y0010168.xlsx | 21 | 21.0691 | 1.00329 | 40 | 40.13162 | 3.6428 | 3.6624 | 3.6695 | 3.65 | 3.6443 | 3.6247 | 3.6177 | 3.6373 | 3.6435 | 3.6828 | 3.6965 | 3.6577 | 3.6451 | 3.6057 | 3.5919 | 3.6312 | 3.6431 | 3.7023 | 3.7225 | 3.6642 | 3.6456 | 3.5862 | 3.5662 | 3.6252 | 3.6428 | 3.7218 | 3.7481 | 3.6705 | 3.6461 | 3.5671 | 3.5406 | 3.6196 | 3.6424 | 3.7407 | 3.773 | 3.6767 | 3.6466 | 3.5483 | 3.5155 | 3.6138 | 3.6419
NCM_C_21_B_18_SOC_5-90_Part_1-2_ID_02LCC02100101A87Y0010168.xlsx | 21 | 21.0691 | 1.00329 | 45 | 45.14807 | 3.6582 | 3.6777 | 3.6851 | 3.6658 | 3.66 | 3.6403 | 3.6331 | 3.6526 | 3.6589 | 3.6981 | 3.7123 | 3.6737 | 3.6607 | 3.6215 | 3.6075 | 3.6465 | 3.6586 | 3.7174 | 3.7383 | 3.6803 | 3.6614 | 3.6026 | 3.5817 | 3.6405 | 3.6582 | 3.7367 | 3.7637 | 3.6868 | 3.6619 | 3.5834 | 3.5564 | 3.6347 | 3.6579 | 3.7557 | 3.7887 | 3.6933 | 3.6626 | 3.565 | 3.5313 | 3.6289 | 3.6575
NCM_C_21_B_18_SOC_5-90_Part_1-2_ID_02LCC02100101A87Y0010168.xlsx | 21 | 21.0691 | 1.00329 | 50 | 50.16452 | 3.6789 | 3.6984 | 3.706 | 3.6868 | 3.6809 | 3.6614 | 3.6538 | 3.6731 | 3.6796 | 3.7186 | 3.7334 | 3.6949 | 3.6819 | 3.6426 | 3.6282 | 3.667 | 3.6793 | 3.7381 | 3.7595 | 3.7019 | 3.6826 | 3.6236 | 3.6024 | 3.661 | 3.6789 | 3.7574 | 3.7852 | 3.7086 | 3.6833 | 3.6047 | 3.5771 | 3.6552 | 3.6784 | 3.7762 | 3.8104 | 3.7151 | 3.684 | 3.5861 | 3.5518 | 3.6496 | 3.6782
NCM_C_21_B_18_SOC_5-90_Part_1-2_ID_02LCC02100101A87Y0010168.xlsx | 21 | 21.0691 | 1.00329 | 55 | 55.18098 | 3.7072 | 3.7267 | 3.7346 | 3.7153 | 3.7093 | 3.6896 | 3.6819 | 3.7012 | 3.7079 | 3.7469 | 3.7623 | 3.7237 | 3.7102 | 3.671 | 3.6559 | 3.6947 | 3.7074 | 3.7662 | 3.789 | 3.7311 | 3.7111 | 3.6522 | 3.6301 | 3.6886 | 3.707 | 3.7853 | 3.815 | 3.7383 | 3.7121 | 3.6335 | 3.6045 | 3.6828 | 3.7065 | 3.8043 | 3.8405 | 3.7451 | 3.713 | 3.615 | 3.5792 | 3.6768 | 3.706
NCM_C_21_B_18_SOC_5-90_Part_1-2_ID_02LCC02100101A87Y0010168.xlsx | 21 | 21.0691 | 1.00329 | 60 | 60.19743 | 3.75 | 3.7695 | 3.778 | 3.7588 | 3.7521 | 3.7327 | 3.7241 | 3.7434 | 3.7502 | 3.7895 | 3.8062 | 3.7676 | 3.7534 | 3.7139 | 3.6974 | 3.7365 | 3.7495 | 3.8087 | 3.8334 | 3.7755 | 3.7544 | 3.6953 | 3.671 | 3.7298 | 3.749 | 3.8276 | 3.8596 | 3.7829 | 3.7553 | 3.6767 | 3.6451 | 3.7235 | 3.7485 | 3.8464 | 3.8852 | 3.7899 | 3.7565 | 3.6586 | 3.6196 | 3.7172 | 3.7479
NCM_C_21_B_18_SOC_5-90_Part_1-2_ID_02LCC02100101A87Y0010168.xlsx | 21 | 21.0691 | 1.00329 | 65 | 65.21388 | 3.8155 | 3.8343 | 3.8415 | 3.8231 | 3.8176 | 3.799 | 3.7916 | 3.8101 | 3.8164 | 3.8536 | 3.8675 | 3.8308 | 3.8185 | 3.7811 | 3.7667 | 3.8039 | 3.8159 | 3.8722 | 3.8926 | 3.8373 | 3.8194 | 3.7632 | 3.7416 | 3.7976 | 3.8155 | 3.8903 | 3.917 | 3.8436 | 3.8203 | 3.7455 | 3.7167 | 3.7915 | 3.815 | 3.9082 | 3.9412 | 3.8499 | 3.821 | 3.7279 | 3.6921 | 3.7853 | 3.8145
NCM_C_21_B_18_SOC_5-90_Part_1-2_ID_02LCC02100101A87Y0010168.xlsx | 21 | 21.0691 | 1.00329 | 70 | 70.23033 | 3.8619 | 3.8803 | 3.8872 | 3.8692 | 3.864 | 3.8457 | 3.8387 | 3.8568 | 3.8627 | 3.8993 | 3.913 | 3.8768 | 3.865 | 3.8282 | 3.8143 | 3.8508 | 3.8624 | 3.9175 | 3.9375 | 3.8833 | 3.8657 | 3.8106 | 3.7897 | 3.8445 | 3.8619 | 3.9354 | 3.9619 | 3.8898 | 3.8664 | 3.7931 | 3.7653 | 3.8385 | 3.8615 | 3.953 | 3.986 | 3.8961 | 3.8673 | 3.776 | 3.7414 | 3.8327 | 3.8608
NCM_C_21_B_18_SOC_5-90_Part_1-2_ID_02LCC02100101A87Y0010168.xlsx | 21 | 21.0691 | 1.00329 | 75 | 75.24679 | 3.9098 | 3.9279 | 3.9349 | 3.917 | 3.9117 | 3.8938 | 3.8868 | 3.9047 | 3.9105 | 3.9467 | 3.9602 | 3.9245 | 3.9128 | 3.8766 | 3.8626 | 3.8986 | 3.91 | 3.9644 | 3.9846 | 3.931 | 3.9137 | 3.8592 | 3.8383 | 3.8926 | 3.9096 | 3.9821 | 4.0086 | 3.9375 | 3.9144 | 3.842 | 3.8143 | 3.8866 | 3.9091 | 3.9995 | 4.0325 | 3.944 | 3.9151 | 3.825 | 3.7904 | 3.8805 | 3.9086
NCM_C_21_B_18_SOC_5-90_Part_1-2_ID_02LCC02100101A87Y0010168.xlsx | 21 | 21.0691 | 1.00329 | 80 | 80.26324 | 3.9588 | 3.9769 | 3.9841 | 3.9662 | 3.9609 | 3.9428 | 3.9358 | 3.9537 | 3.9597 | 3.9958 | 4.0096 | 3.9737 | 3.9618 | 3.9254 | 3.9114 | 3.9474 | 3.9591 | 4.0138 | 4.034 | 3.9802 | 3.9626 | 3.9079 | 3.887 | 3.9414 | 3.9586 | 4.0314 | 4.0584 | 3.9867 | 3.9635 | 3.8907 | 3.8627 | 3.9353 | 3.9581 | 4.0489 | 4.0823 | 3.9932 | 3.9642 | 3.8736 | 3.8387 | 3.9293 | 3.9576
NCM_C_21_B_18_SOC_5-90_Part_1-2_ID_02LCC02100101A87Y0010168.xlsx | 21 | 21.0691 | 1.00329 | 85 | 85.27969 | 4.0102 | 4.0282 | 4.0352 | 4.0173 | 4.0123 | 3.9941 | 3.9872 | 4.005 | 4.0109 | 4.0469 | 4.0606 | 4.0251 | 4.0131 | 3.9772 | 3.963 | 3.9988 | 4.0103 | 4.0645 | 4.085 | 4.0315 | 4.0141 | 3.9598 | 3.9388 | 3.9927 | 4.0099 | 4.0822 | 4.109 | 4.038 | 4.0149 | 3.9426 | 3.9147 | 3.9867 | 4.0093 | 4.0995 | 4.1331 | 4.0444 | 4.0156 | 3.9256 | 3.8908 | 3.9807 | 4.0089
NCM_C_21_B_18_SOC_5-90_Part_1-2_ID_02LCC02100101A87Y0010168.xlsx | 21 | 21.0691 | 1.00329 | 90 | 90.29614 | 4.0647 | 4.0826 | 4.0897 | 4.0721 | 4.0666 | 4.0486 | 4.0415 | 4.0594 | 4.0652 | 4.1013 | 4.1153 | 4.0796 | 4.0676 | 4.0314 | 4.0173 | 4.0532 | 4.0647 | 4.1192 | 4.1399 | 4.0862 | 4.0686 | 4.0141 | 3.9927 | 4.0468 | 4.0643 | 4.1367 | 4.1642 | 4.0927 | 4.0693 | 3.9967 | 3.9684 | 4.0408 | 4.0637 | 4.1545 | 4.1883 | 4.0994 | 4.0701 | 3.9797 | 3.9446 | 4.0348 | 4.0631
NCM_C_21_B_19_SOC_5-90_Part_1-2_ID_02LCC02100101A87Y0027576.xlsx | 21 | 20.8486 | 0.9927905 | 5 | 4.963952 | 3.4409 | 3.4626 | 3.4749 | 3.4539 | 3.4444 | 3.423 | 3.4089 | 3.4305 | 3.4421 | 3.4855 | 3.5085 | 3.4663 | 3.4467 | 3.403 | 3.3729 | 3.417 | 3.4419 | 3.5074 | 3.5399 | 3.4769 | 3.4484 | 3.3826 | 3.3336 | 3.4008 | 3.4414 | 3.5288 | 3.5697 | 3.4865 | 3.4502 | 3.362 | 3.2911 | 3.3819 | 3.4409 | 3.5499 | 3.598 | 3.4953 | 3.4519 | 3.3417 | 3.2462 | 3.3598 | 3.4405
NCM_C_21_B_19_SOC_5-90_Part_1-2_ID_02LCC02100101A87Y0027576.xlsx | 21 | 20.8486 | 0.9927905 | 10 | 9.927905 | 3.4821 | 3.5035 | 3.513 | 3.492 | 3.4844 | 3.4632 | 3.453 | 3.4744 | 3.483 | 3.526 | 3.5438 | 3.5018 | 3.4855 | 3.4425 | 3.4217 | 3.4653 | 3.4827 | 3.5471 | 3.5731 | 3.5104 | 3.4863 | 3.4214 | 3.3893 | 3.4551 | 3.482 | 3.5682 | 3.6015 | 3.5183 | 3.4872 | 3.4003 | 3.3559 | 3.4447 | 3.4814 | 3.5887 | 3.6287 | 3.5257 | 3.4879 | 3.3796 | 3.3224 | 3.4337 | 3.4809
NCM_C_21_B_19_SOC_5-90_Part_1-2_ID_02LCC02100101A87Y0027576.xlsx | 21 | 20.8486 | 0.9927905 | 15 | 14.89186 | 3.5213 | 3.5422 | 3.5506 | 3.5301 | 3.5236 | 3.503 | 3.4942 | 3.5151 | 3.5223 | 3.5641 | 3.5801 | 3.539 | 3.5248 | 3.483 | 3.4655 | 3.5076 | 3.522 | 3.585 | 3.6082 | 3.5469 | 3.5257 | 3.4626 | 3.436 | 3.4997 | 3.5216 | 3.6054 | 3.6356 | 3.5543 | 3.5267 | 3.4425 | 3.4065 | 3.4918 | 3.5213 | 3.6254 | 3.6623 | 3.5613 | 3.5276 | 3.4228 | 3.3773 | 3.4837 | 3.5208
NCM_C_21_B_19_SOC_5-90_Part_1-2_ID_02LCC02100101A87Y0027576.xlsx | 21 | 20.8486 | 0.9927905 | 20 | 19.85581 | 3.5652 | 3.5854 | 3.5927 | 3.5729 | 3.5671 | 3.5471 | 3.5394 | 3.5596 | 3.5659 | 3.6064 | 3.6206 | 3.581 | 3.5682 | 3.5276 | 3.5123 | 3.5529 | 3.5657 | 3.6263 | 3.6475 | 3.588 | 3.5689 | 3.5079 | 3.4849 | 3.546 | 3.5652 | 3.6461 | 3.6737 | 3.5947 | 3.5696 | 3.4885 | 3.4576 | 3.5392 | 3.5648 | 3.6654 | 3.6991 | 3.6012 | 3.5701 | 3.4693 | 3.4307 | 3.5327 | 3.5645
NCM_C_21_B_19_SOC_5-90_Part_1-2_ID_02LCC02100101A87Y0027576.xlsx | 21 | 20.8486 | 0.9927905 | 25 | 24.81976 | 3.5982 | 3.6177 | 3.6247 | 3.6054 | 3.6001 | 3.5806 | 3.5736 | 3.5931 | 3.5989 | 3.6382 | 3.6514 | 3.6127 | 3.6008 | 3.5615 | 3.5476 | 3.5868 | 3.5987 | 3.6577 | 3.6772 | 3.6192 | 3.6015 | 3.5423 | 3.5213 | 3.5804 | 3.5984 | 3.677 | 3.7026 | 3.6256 | 3.6022 | 3.5234 | 3.4951 | 3.5743 | 3.598 | 3.696 | 3.7272 | 3.6314 | 3.6027 | 3.5046 | 3.4693 | 3.5682 | 3.5975
NCM_C_21_B_19_SOC_5-90_Part_1-2_ID_02LCC02100101A87Y0027576.xlsx | 21 | 20.8486 | 0.9927905 | 30 | 29.78371 | 3.617 | 3.6361 | 3.6428 | 3.6238 | 3.6185 | 3.5996 | 3.5927 | 3.6117 | 3.6177 | 3.6559 | 3.6689 | 3.631 | 3.6191 | 3.5808 | 3.5676 | 3.6059 | 3.6173 | 3.6749 | 3.694 | 3.6373 | 3.6198 | 3.562 | 3.5422 | 3.5999 | 3.6171 | 3.694 | 3.7188 | 3.6433 | 3.6203 | 3.5434 | 3.5171 | 3.5941 | 3.6166 | 3.7125 | 3.743 | 3.6491 | 3.6208 | 3.5248 | 3.4923 | 3.5885 | 3.6164
NCM_C_21_B_19_SOC_5-90_Part_1-2_ID_02LCC02100101A87Y0027576.xlsx | 21 | 20.8486 | 0.9927905 | 35 | 34.74767 | 3.631 | 3.6498 | 3.6566 | 3.638 | 3.6326 | 3.6138 | 3.607 | 3.6256 | 3.6317 | 3.6696 | 3.6826 | 3.6454 | 3.6331 | 3.5952 | 3.5818 | 3.6198 | 3.6312 | 3.6882 | 3.7077 | 3.6515 | 3.6336 | 3.5766 | 3.5569 | 3.6138 | 3.6308 | 3.7068 | 3.7323 | 3.6577 | 3.634 | 3.558 | 3.532 | 3.6082 | 3.6305 | 3.7253 | 3.7562 | 3.6635 | 3.6345 | 3.5397 | 3.5076 | 3.6026 | 3.6301
NCM_C_21_B_19_SOC_5-90_Part_1-2_ID_02LCC02100101A87Y0027576.xlsx | 21 | 20.8486 | 0.9927905 | 40 | 39.71162 | 3.6442 | 3.663 | 3.6698 | 3.6514 | 3.6459 | 3.627 | 3.6201 | 3.6387 | 3.6449 | 3.6826 | 3.696 | 3.6589 | 3.6465 | 3.6087 | 3.5952 | 3.6328 | 3.6445 | 3.7012 | 3.7212 | 3.6654 | 3.647 | 3.5903 | 3.5701 | 3.627 | 3.6442 | 3.72 | 3.746 | 3.6717 | 3.6475 | 3.5717 | 3.5453 | 3.6212 | 3.6438 | 3.7386 | 3.7704 | 3.6777 | 3.6482 | 3.5534 | 3.5209 | 3.6157 | 3.6433
NCM_C_21_B_19_SOC_5-90_Part_1-2_ID_02LCC02100101A87Y0027576.xlsx | 21 | 20.8486 | 0.9927905 | 45 | 44.67557 | 3.6598 | 3.6784 | 3.6856 | 3.6672 | 3.6617 | 3.6429 | 3.6359 | 3.6544 | 3.6605 | 3.6979 | 3.7118 | 3.6751 | 3.6624 | 3.625 | 3.611 | 3.6484 | 3.6603 | 3.7165 | 3.7369 | 3.6816 | 3.6631 | 3.6068 | 3.5864 | 3.6424 | 3.6598 | 3.7348 | 3.7613 | 3.6879 | 3.6637 | 3.5887 | 3.562 | 3.6366 | 3.6594 | 3.753 | 3.7855 | 3.6942 | 3.6642 | 3.571 | 3.5378 | 3.631 | 3.6593
NCM_C_21_B_19_SOC_5-90_Part_1-2_ID_02LCC02100101A87Y0027576.xlsx | 21 | 20.8486 | 0.9927905 | 50 | 49.63952 | 3.6812 | 3.6998 | 3.7072 | 3.6889 | 3.6833 | 3.6647 | 3.6575 | 3.6758 | 3.6821 | 3.7191 | 3.7335 | 3.697 | 3.6842 | 3.647 | 3.6328 | 3.6696 | 3.6816 | 3.7376 | 3.7585 | 3.7037 | 3.6849 | 3.6289 | 3.608 | 3.6638 | 3.6814 | 3.7558 | 3.7834 | 3.7104 | 3.6856 | 3.611 | 3.5836 | 3.6579 | 3.6809 | 3.7737 | 3.8076 | 3.7167 | 3.6863 | 3.5934 | 3.5594 | 3.6524 | 3.6805
NCM_C_21_B_19_SOC_5-90_Part_1-2_ID_02LCC02100101A87Y0027576.xlsx | 21 | 20.8486 | 0.9927905 | 55 | 54.60348 | 3.7107 | 3.7291 | 3.7369 | 3.7188 | 3.7126 | 3.6944 | 3.6865 | 3.7049 | 3.7114 | 3.7485 | 3.7634 | 3.7269 | 3.7137 | 3.6767 | 3.6617 | 3.6986 | 3.7109 | 3.7667 | 3.789 | 3.7342 | 3.7146 | 3.6586 | 3.6368 | 3.6926 | 3.7104 | 3.785 | 3.8141 | 3.7411 | 3.7155 | 3.6408 | 3.6122 | 3.6865 | 3.71 | 3.8029 | 3.8385 | 3.7479 | 3.7163 | 3.6233 | 3.5875 | 3.6807 | 3.7095
NCM_C_21_B_19_SOC_5-90_Part_1-2_ID_02LCC02100101A87Y0027576.xlsx | 21 | 20.8486 | 0.9927905 | 60 | 59.56743 | 3.7541 | 3.7725 | 3.7808 | 3.7625 | 3.7562 | 3.7379 | 3.7295 | 3.7479 | 3.7546 | 3.7916 | 3.8078 | 3.7715 | 3.7576 | 3.7204 | 3.7042 | 3.7411 | 3.7539 | 3.8099 | 3.834 | 3.779 | 3.7585 | 3.7026 | 3.6789 | 3.7346 | 3.7534 | 3.828 | 3.8592 | 3.7862 | 3.7595 | 3.6849 | 3.654 | 3.7283 | 3.7527 | 3.8459 | 3.884 | 3.7932 | 3.7606 | 3.6677 | 3.6298 | 3.7223 | 3.7523
NCM_C_21_B_19_SOC_5-90_Part_1-2_ID_02LCC02100101A87Y0027576.xlsx | 21 | 20.8486 | 0.9927905 | 65 | 64.53138 | 3.8231 | 3.8406 | 3.8478 | 3.8306 | 3.825 | 3.8076 | 3.8004 | 3.8178 | 3.8238 | 3.8591 | 3.8729 | 3.8382 | 3.8262 | 3.7909 | 3.7764 | 3.8115 | 3.8234 | 3.8764 | 3.8968 | 3.8447 | 3.8269 | 3.7741 | 3.7525 | 3.8052 | 3.8231 | 3.8936 | 3.9205 | 3.851 | 3.8278 | 3.7572 | 3.7284 | 3.7988 | 3.8225 | 3.9107 | 3.9435 | 3.8573 | 3.8287 | 3.7409 | 3.7049 | 3.7929 | 3.8222
NCM_C_21_B_19_SOC_5-90_Part_1-2_ID_02LCC02100101A87Y0027576.xlsx | 21 | 20.8486 | 0.9927905 | 70 | 69.49533 | 3.8714 | 3.8884 | 3.8954 | 3.8784 | 3.8733 | 3.8563 | 3.8494 | 3.8663 | 3.8722 | 3.9065 | 3.9198 | 3.8859 | 3.8743 | 3.8399 | 3.8262 | 3.8603 | 3.8717 | 3.9233 | 3.9433 | 3.8924 | 3.875 | 3.8234 | 3.8031 | 3.8543 | 3.8712 | 3.94 | 3.9663 | 3.8986 | 3.8759 | 3.8073 | 3.7797 | 3.8484 | 3.8708 | 3.9565 | 3.9893 | 3.9049 | 3.8766 | 3.7909 | 3.7569 | 3.8424 | 3.8703
NCM_C_21_B_19_SOC_5-90_Part_1-2_ID_02LCC02100101A87Y0027576.xlsx | 21 | 20.8486 | 0.9927905 | 75 | 74.45929 | 3.9205 | 3.9374 | 3.9442 | 3.9275 | 3.9223 | 3.9056 | 3.8986 | 3.9154 | 3.9212 | 3.9549 | 3.9683 | 3.9349 | 3.9233 | 3.8896 | 3.8759 | 3.9096 | 3.9207 | 3.9716 | 3.9914 | 3.9412 | 3.9242 | 3.8733 | 3.8529 | 3.9035 | 3.9202 | 3.9883 | 4.0142 | 3.9475 | 3.9249 | 3.8571 | 3.8301 | 3.8977 | 3.9198 | 4.0044 | 4.0367 | 3.9537 | 3.9256 | 3.8413 | 3.8076 | 3.8917 | 3.9193
NCM_C_21_B_19_SOC_5-90_Part_1-2_ID_02LCC02100101A87Y0027576.xlsx | 21 | 20.8486 | 0.9927905 | 80 | 79.42324 | 3.9709 | 3.9877 | 3.9946 | 3.9781 | 3.973 | 3.9561 | 3.9491 | 3.9658 | 3.9716 | 4.0054 | 4.0188 | 3.9855 | 3.9739 | 3.94 | 3.9263 | 3.9598 | 3.9711 | 4.0222 | 4.0422 | 3.9918 | 3.9746 | 3.9237 | 3.9031 | 3.9539 | 3.9707 | 4.0385 | 4.0651 | 3.9981 | 3.9755 | 3.9075 | 3.8803 | 3.9479 | 3.9702 | 4.0549 | 4.0876 | 4.0043 | 3.9762 | 3.8917 | 3.8578 | 3.9421 | 3.9697
NCM_C_21_B_19_SOC_5-90_Part_1-2_ID_02LCC02100101A87Y0027576.xlsx | 21 | 20.8486 | 0.9927905 | 85 | 84.38719 | 4.024 | 4.0406 | 4.0475 | 4.0311 | 4.026 | 4.0096 | 4.0026 | 4.0191 | 4.0247 | 4.058 | 4.0714 | 4.0387 | 4.0271 | 3.9939 | 3.9802 | 4.0131 | 4.0244 | 4.0743 | 4.0942 | 4.0448 | 4.0279 | 3.9779 | 3.9574 | 4.0069 | 4.0237 | 4.0907 | 4.1167 | 4.0511 | 4.0286 | 3.9618 | 3.9347 | 4.0012 | 4.0233 | 4.1066 | 4.1394 | 4.0576 | 4.0295 | 3.9465 | 3.9126 | 3.9953 | 4.0227
NCM_C_21_B_19_SOC_5-90_Part_1-2_ID_02LCC02100101A87Y0027576.xlsx | 21 | 20.8486 | 0.9927905 | 90 | 89.35114 | 4.0798 | 4.0965 | 4.1034 | 4.0871 | 4.0819 | 4.0652 | 4.0583 | 4.0748 | 4.0805 | 4.1139 | 4.1275 | 4.0945 | 4.083 | 4.0494 | 4.0355 | 4.0689 | 4.0801 | 4.1304 | 4.1505 | 4.1009 | 4.0837 | 4.0334 | 4.0128 | 4.0629 | 4.0795 | 4.1468 | 4.1736 | 4.1072 | 4.0845 | 4.0173 | 3.99 | 4.0567 | 4.0789 | 4.1628 | 4.1961 | 4.1135 | 4.0854 | 4.0015 | 3.9674 | 4.0507 | 4.0784
NCM_C_21_B_1_SOC_5-75_Part_1-1_ID_02LCC02100101A8BC0103482.xlsx | 21 | 17.119 | 0.8151905 | 5 | 4.075952 | 3.4842 | 3.5164 | 3.528 | 3.4962 | 3.4872 | 3.4551 | 3.4423 | 3.4748 | 3.4855 | 3.5501 | 3.5715 | 3.5079 | 3.4892 | 3.4237 | 3.3972 | 3.4632 | 3.4848 | 3.5827 | 3.6131 | 3.5178 | 3.4906 | 3.3919 | 3.3501 | 3.4502 | 3.4844 | 3.6149 | 3.6531 | 3.5271 | 3.492 | 3.3601 | 3.302 | 3.4363 | 3.4839 | 3.6461 | 3.6918 | 3.5355 | 3.4932 | 3.3287 | 3.2535 | 3.4212 | 3.4834
NCM_C_21_B_1_SOC_5-75_Part_1-1_ID_02LCC02100101A8BC0103482.xlsx | 21 | 17.119 | 0.8151905 | 10 | 8.151905 | 3.522 | 3.5543 | 3.5645 | 3.5327 | 3.5248 | 3.4925 | 3.4816 | 3.5141 | 3.523 | 3.5878 | 3.6071 | 3.5434 | 3.5265 | 3.4612 | 3.4391 | 3.5046 | 3.5225 | 3.6199 | 3.648 | 3.5525 | 3.5278 | 3.4296 | 3.3954 | 3.4946 | 3.5218 | 3.6515 | 3.6875 | 3.5611 | 3.529 | 3.3982 | 3.3519 | 3.4842 | 3.5211 | 3.6823 | 3.7258 | 3.5694 | 3.5302 | 3.3675 | 3.3089 | 3.4739 | 3.5204
NCM_C_21_B_1_SOC_5-75_Part_1-1_ID_02LCC02100101A8BC0103482.xlsx | 21 | 17.119 | 0.8151905 | 15 | 12.22786 | 3.5685 | 3.6001 | 3.6094 | 3.578 | 3.571 | 3.5394 | 3.5297 | 3.5615 | 3.5692 | 3.6326 | 3.6503 | 3.5875 | 3.5724 | 3.5085 | 3.4892 | 3.5532 | 3.5685 | 3.664 | 3.6895 | 3.5957 | 3.5734 | 3.4772 | 3.4481 | 3.5446 | 3.5678 | 3.6947 | 3.7279 | 3.6036 | 3.5745 | 3.4465 | 3.4073 | 3.5362 | 3.5673 | 3.7249 | 3.7648 | 3.6112 | 3.5754 | 3.4165 | 3.3671 | 3.5274 | 3.5666
NCM_C_21_B_1_SOC_5-75_Part_1-1_ID_02LCC02100101A8BC0103482.xlsx | 21 | 17.119 | 0.8151905 | 20 | 16.30381 | 3.6047 | 3.6357 | 3.6442 | 3.6133 | 3.607 | 3.5759 | 3.5671 | 3.5984 | 3.6054 | 3.6679 | 3.684 | 3.6222 | 3.6082 | 3.5455 | 3.5281 | 3.591 | 3.6048 | 3.6988 | 3.7225 | 3.63 | 3.6092 | 3.5148 | 3.4885 | 3.5834 | 3.6043 | 3.729 | 3.7602 | 3.6375 | 3.6101 | 3.4842 | 3.4491 | 3.5757 | 3.6034 | 3.7588 | 3.7966 | 3.6442 | 3.6108 | 3.4544 | 3.4103 | 3.5678 | 3.6026
NCM_C_21_B_1_SOC_5-75_Part_1-1_ID_02LCC02100101A8BC0103482.xlsx | 21 | 17.119 | 0.8151905 | 25 | 20.37976 | 3.6289 | 3.6598 | 3.6681 | 3.6373 | 3.631 | 3.6001 | 3.5917 | 3.6226 | 3.6296 | 3.6918 | 3.7077 | 3.6461 | 3.6321 | 3.5697 | 3.5531 | 3.6156 | 3.6291 | 3.7225 | 3.7458 | 3.6538 | 3.6328 | 3.539 | 3.5141 | 3.6084 | 3.6285 | 3.7528 | 3.7834 | 3.661 | 3.6336 | 3.5085 | 3.4758 | 3.6013 | 3.6278 | 3.7822 | 3.8199 | 3.6682 | 3.6345 | 3.4788 | 3.4381 | 3.5943 | 3.6273
NCM_C_21_B_1_SOC_5-75_Part_1-1_ID_02LCC02100101A8BC0103482.xlsx | 21 | 17.119 | 0.8151905 | 30 | 24.45571 | 3.6489 | 3.6796 | 3.6882 | 3.6579 | 3.6512 | 3.6205 | 3.6117 | 3.6424 | 3.6496 | 3.7114 | 3.7281 | 3.667 | 3.6524 | 3.5905 | 3.5734 | 3.6354 | 3.6491 | 3.7416 | 3.7664 | 3.6749 | 3.6531 | 3.5601 | 3.5348 | 3.6282 | 3.6484 | 3.7716 | 3.8039 | 3.6826 | 3.654 | 3.5299 | 3.4972 | 3.6212 | 3.6477 | 3.801 | 3.8401 | 3.69 | 3.6547 | 3.5006 | 3.4602 | 3.6145 | 3.6472
NCM_C_21_B_1_SOC_5-75_Part_1-1_ID_02LCC02100101A8BC0103482.xlsx | 21 | 17.119 | 0.8151905 | 35 | 28.53167 | 3.6714 | 3.7016 | 3.7107 | 3.6807 | 3.6737 | 3.6431 | 3.634 | 3.6645 | 3.6721 | 3.7332 | 3.7507 | 3.6902 | 3.6749 | 3.6135 | 3.5959 | 3.6572 | 3.6714 | 3.7632 | 3.7894 | 3.6988 | 3.6758 | 3.5834 | 3.5578 | 3.6501 | 3.6707 | 3.7931 | 3.8273 | 3.7068 | 3.6768 | 3.5536 | 3.5202 | 3.6431 | 3.67 | 3.8222 | 3.8638 | 3.7147 | 3.6777 | 3.5244 | 3.4832 | 3.6361 | 3.6693
NCM_C_21_B_1_SOC_5-75_Part_1-1_ID_02LCC02100101A8BC0103482.xlsx | 21 | 17.119 | 0.8151905 | 40 | 32.60762 | 3.6979 | 3.7272 | 3.736 | 3.7072 | 3.7004 | 3.6712 | 3.6621 | 3.6912 | 3.6986 | 3.7569 | 3.7746 | 3.717 | 3.7018 | 3.6431 | 3.6256 | 3.6842 | 3.6979 | 3.7857 | 3.8118 | 3.7251 | 3.7028 | 3.6145 | 3.5889 | 3.6772 | 3.6972 | 3.8141 | 3.8482 | 3.7335 | 3.7039 | 3.5864 | 3.5532 | 3.6703 | 3.6967 | 3.8415 | 3.8829 | 3.7413 | 3.7047 | 3.5594 | 3.5183 | 3.6638 | 3.696
NCM_C_21_B_1_SOC_5-75_Part_1-1_ID_02LCC02100101A8BC0103482.xlsx | 21 | 17.119 | 0.8151905 | 45 | 36.68357 | 3.7353 | 3.7641 | 3.7736 | 3.7448 | 3.7377 | 3.7088 | 3.6995 | 3.7283 | 3.7358 | 3.7939 | 3.8124 | 3.7548 | 3.7392 | 3.6809 | 3.6626 | 3.7209 | 3.7349 | 3.8225 | 3.8498 | 3.7637 | 3.7404 | 3.6524 | 3.6256 | 3.7135 | 3.7342 | 3.8508 | 3.8866 | 3.772 | 3.7414 | 3.6242 | 3.5892 | 3.7063 | 3.7334 | 3.8784 | 3.9221 | 3.7801 | 3.7425 | 3.5966 | 3.5538 | 3.6995 | 3.7325
NCM_C_21_B_1_SOC_5-75_Part_1-1_ID_02LCC02100101A8BC0103482.xlsx | 21 | 17.119 | 0.8151905 | 50 | 40.75952 | 3.7806 | 3.8096 | 3.8194 | 3.7906 | 3.7832 | 3.7543 | 3.7446 | 3.7734 | 3.7811 | 3.8394 | 3.8584 | 3.8008 | 3.7848 | 3.7263 | 3.7074 | 3.7657 | 3.7802 | 3.868 | 3.8963 | 3.8099 | 3.7859 | 3.6979 | 3.6702 | 3.7581 | 3.7792 | 3.8961 | 3.9333 | 3.8185 | 3.7869 | 3.6696 | 3.6335 | 3.7506 | 3.7783 | 3.9233 | 3.969 | 3.8266 | 3.788 | 3.6419 | 3.5978 | 3.7437 | 3.7774
NCM_C_21_B_1_SOC_5-75_Part_1-1_ID_02LCC02100101A8BC0103482.xlsx | 21 | 17.119 | 0.8151905 | 55 | 44.83548 | 3.8376 | 3.8666 | 3.8768 | 3.848 | 3.8405 | 3.8115 | 3.8015 | 3.8303 | 3.838 | 3.8963 | 3.9158 | 3.8584 | 3.8419 | 3.7832 | 3.7637 | 3.8218 | 3.8368 | 3.9245 | 3.9533 | 3.8671 | 3.8429 | 3.7548 | 3.726 | 3.8136 | 3.8357 | 3.9525 | 3.99 | 3.8756 | 3.844 | 3.7269 | 3.6888 | 3.8055 | 3.8347 | 3.9797 | 4.0254 | 3.8835 | 3.845 | 3.6993 | 3.6526 | 3.798 | 3.8334
NCM_C_21_B_1_SOC_5-75_Part_1-1_ID_02LCC02100101A8BC0103482.xlsx | 21 | 17.119 | 0.8151905 | 60 | 48.91143 | 3.9008 | 3.9289 | 3.9379 | 3.91 | 3.9033 | 3.8752 | 3.8661 | 3.894 | 3.9012 | 3.9574 | 3.9749 | 3.9193 | 3.9045 | 3.848 | 3.8299 | 3.8863 | 3.9003 | 3.9848 | 4.0106 | 3.9274 | 3.9054 | 3.8204 | 3.7936 | 3.8782 | 3.8993 | 4.0115 | 4.0455 | 3.9351 | 3.9063 | 3.7934 | 3.7576 | 3.8706 | 3.8982 | 4.038 | 4.0795 | 3.9423 | 3.907 | 3.7667 | 3.7225 | 3.8629 | 3.8973
NCM_C_21_B_1_SOC_5-75_Part_1-1_ID_02LCC02100101A8BC0103482.xlsx | 21 | 17.119 | 0.8151905 | 65 | 52.98738 | 3.9565 | 3.9839 | 3.9923 | 3.9653 | 3.9588 | 3.9316 | 3.923 | 3.9504 | 3.957 | 4.0121 | 4.0286 | 3.9742 | 3.96 | 3.9049 | 3.8882 | 3.943 | 3.9563 | 4.0388 | 4.0634 | 3.9823 | 3.9609 | 3.8782 | 3.8529 | 3.9358 | 3.9553 | 4.0654 | 4.098 | 3.9895 | 3.9616 | 3.8515 | 3.818 | 3.9284 | 3.9544 | 4.0914 | 4.1321 | 3.9971 | 3.9625 | 3.8255 | 3.7837 | 3.9212 | 3.9535
NCM_C_21_B_1_SOC_5-75_Part_1-1_ID_02LCC02100101A8BC0103482.xlsx | 21 | 17.119 | 0.8151905 | 70 | 57.06333 | 4.0127 | 4.0395 | 4.0479 | 4.0213 | 4.0151 | 3.9881 | 3.9797 | 4.0065 | 4.0131 | 4.0672 | 4.0836 | 4.0303 | 4.0163 | 3.9623 | 3.9456 | 3.9995 | 4.0124 | 4.0935 | 4.118 | 4.038 | 4.0171 | 3.9358 | 3.9112 | 3.9923 | 4.0115 | 4.1192 | 4.1522 | 4.0457 | 4.018 | 3.9098 | 3.877 | 3.9851 | 4.0106 | 4.1448 | 4.1858 | 4.0531 | 4.0188 | 3.8845 | 3.8434 | 3.9781 | 4.0096
NCM_C_21_B_20_SOC_5-90_Part_1-2_ID_02LCC02100101A87Y0086451.xlsx | 21 | 20.8929 | 0.9949 | 5 | 4.9745 | 3.4579 | 3.4802 | 3.4925 | 3.4707 | 3.4605 | 3.4384 | 3.4237 | 3.4463 | 3.459 | 3.5037 | 3.5262 | 3.4828 | 3.4618 | 3.4168 | 3.3845 | 3.4307 | 3.4584 | 3.526 | 3.5576 | 3.493 | 3.4628 | 3.3947 | 3.3408 | 3.411 | 3.4579 | 3.548 | 3.5876 | 3.502 | 3.4639 | 3.3724 | 3.2925 | 3.387 | 3.4574 | 3.5699 | 3.6163 | 3.5104 | 3.4646 | 3.3505 | 3.2402 | 3.3584 | 3.4568
NCM_C_21_B_20_SOC_5-90_Part_1-2_ID_02LCC02100101A87Y0086451.xlsx | 21 | 20.8929 | 0.9949 | 10 | 9.949 | 3.4846 | 3.5067 | 3.5169 | 3.4951 | 3.4869 | 3.4649 | 3.4537 | 3.476 | 3.4855 | 3.5297 | 3.5488 | 3.5057 | 3.4881 | 3.4435 | 3.4203 | 3.4655 | 3.4849 | 3.5515 | 3.5794 | 3.5148 | 3.489 | 3.4217 | 3.3854 | 3.454 | 3.4844 | 3.5731 | 3.6087 | 3.5232 | 3.4899 | 3.4 | 3.3494 | 3.4414 | 3.4837 | 3.5943 | 3.6368 | 3.5309 | 3.4906 | 3.3784 | 3.3127 | 3.4282 | 3.483
NCM_C_21_B_20_SOC_5-90_Part_1-2_ID_02LCC02100101A87Y0086451.xlsx | 21 | 20.8929 | 0.9949 | 15 | 14.9235 | 3.5304 | 3.552 | 3.5606 | 3.5394 | 3.5327 | 3.5113 | 3.5021 | 3.5236 | 3.5313 | 3.5745 | 3.591 | 3.5485 | 3.5336 | 3.4906 | 3.4718 | 3.5155 | 3.5309 | 3.5957 | 3.6201 | 3.5567 | 3.5346 | 3.4695 | 3.441 | 3.5069 | 3.5306 | 3.6166 | 3.6482 | 3.5645 | 3.5355 | 3.4486 | 3.41 | 3.4981 | 3.5301 | 3.6373 | 3.6754 | 3.5722 | 3.5364 | 3.4284 | 3.3794 | 3.4895 | 3.5297
NCM_C_21_B_20_SOC_5-90_Part_1-2_ID_02LCC02100101A87Y0086451.xlsx | 21 | 20.8929 | 0.9949 | 20 | 19.898 | 3.5655 | 3.5861 | 3.5938 | 3.5734 | 3.5675 | 3.5469 | 3.539 | 3.5594 | 3.5664 | 3.6077 | 3.6226 | 3.5818 | 3.5685 | 3.5271 | 3.5111 | 3.5525 | 3.566 | 3.6282 | 3.6501 | 3.5892 | 3.5692 | 3.5069 | 3.4828 | 3.5453 | 3.5657 | 3.6486 | 3.6772 | 3.5964 | 3.5701 | 3.487 | 3.4546 | 3.5383 | 3.5655 | 3.6684 | 3.7033 | 3.6033 | 3.5708 | 3.4674 | 3.4267 | 3.5313 | 3.565
NCM_C_21_B_20_SOC_5-90_Part_1-2_ID_02LCC02100101A87Y0086451.xlsx | 21 | 20.8929 | 0.9949 | 25 | 24.8725 | 3.5989 | 3.6189 | 3.6261 | 3.6061 | 3.6006 | 3.5806 | 3.5734 | 3.5934 | 3.5996 | 3.64 | 3.6535 | 3.6138 | 3.6013 | 3.5611 | 3.5467 | 3.5871 | 3.5994 | 3.66 | 3.68 | 3.6205 | 3.6022 | 3.5413 | 3.5199 | 3.5806 | 3.5991 | 3.6796 | 3.7058 | 3.6268 | 3.6027 | 3.5218 | 3.493 | 3.5743 | 3.5987 | 3.6991 | 3.7309 | 3.6329 | 3.6033 | 3.5027 | 3.4665 | 3.568 | 3.5982
NCM_C_21_B_20_SOC_5-90_Part_1-2_ID_02LCC02100101A87Y0086451.xlsx | 21 | 20.8929 | 0.9949 | 30 | 29.847 | 3.6163 | 3.6359 | 3.6428 | 3.6233 | 3.6177 | 3.5982 | 3.5913 | 3.6108 | 3.6171 | 3.6565 | 3.6698 | 3.6308 | 3.6184 | 3.579 | 3.5653 | 3.6047 | 3.6166 | 3.6761 | 3.6956 | 3.6373 | 3.6189 | 3.5594 | 3.5392 | 3.5987 | 3.6163 | 3.6954 | 3.7214 | 3.6435 | 3.6194 | 3.5401 | 3.513 | 3.5927 | 3.6159 | 3.7149 | 3.7465 | 3.6496 | 3.6199 | 3.5206 | 3.4872 | 3.5868 | 3.6156
NCM_C_21_B_20_SOC_5-90_Part_1-2_ID_02LCC02100101A87Y0086451.xlsx | 21 | 20.8929 | 0.9949 | 35 | 34.8215 | 3.6293 | 3.6486 | 3.6556 | 3.6364 | 3.6308 | 3.6115 | 3.6045 | 3.6238 | 3.63 | 3.6689 | 3.6824 | 3.644 | 3.6315 | 3.5924 | 3.5787 | 3.6177 | 3.6296 | 3.6884 | 3.7083 | 3.6505 | 3.6319 | 3.5731 | 3.5529 | 3.6117 | 3.6293 | 3.7074 | 3.7334 | 3.6566 | 3.6324 | 3.5541 | 3.5276 | 3.6059 | 3.6289 | 3.7263 | 3.7581 | 3.6628 | 3.6328 | 3.5355 | 3.5027 | 3.6001 | 3.6285
NCM_C_21_B_20_SOC_5-90_Part_1-2_ID_02LCC02100101A87Y0086451.xlsx | 21 | 20.8929 | 0.9949 | 40 | 39.796 | 3.6424 | 3.6617 | 3.6689 | 3.6498 | 3.644 | 3.6247 | 3.6177 | 3.6368 | 3.6431 | 3.6817 | 3.6956 | 3.6575 | 3.6447 | 3.6059 | 3.592 | 3.6307 | 3.6428 | 3.7009 | 3.7214 | 3.6642 | 3.6452 | 3.5871 | 3.5664 | 3.6247 | 3.6424 | 3.7198 | 3.7467 | 3.6705 | 3.6458 | 3.568 | 3.5408 | 3.6187 | 3.6421 | 3.7388 | 3.7715 | 3.6767 | 3.6461 | 3.5492 | 3.516 | 3.6129 | 3.6415
NCM_C_21_B_20_SOC_5-90_Part_1-2_ID_02LCC02100101A87Y0086451.xlsx | 21 | 20.8929 | 0.9949 | 45 | 44.7705 | 3.6584 | 3.6775 | 3.6847 | 3.6658 | 3.66 | 3.6408 | 3.6335 | 3.6526 | 3.6589 | 3.6974 | 3.7116 | 3.6737 | 3.6609 | 3.6222 | 3.608 | 3.6463 | 3.6586 | 3.7165 | 3.7376 | 3.6805 | 3.6612 | 3.6031 | 3.5822 | 3.6403 | 3.6582 | 3.7356 | 3.763 | 3.687 | 3.6619 | 3.5845 | 3.5569 | 3.6343 | 3.6577 | 3.7544 | 3.7878 | 3.6935 | 3.6626 | 3.5659 | 3.532 | 3.6284 | 3.6573
NCM_C_21_B_20_SOC_5-90_Part_1-2_ID_02LCC02100101A87Y0086451.xlsx | 21 | 20.8929 | 0.9949 | 50 | 49.745 | 3.6789 | 3.6981 | 3.7056 | 3.6867 | 3.6807 | 3.6614 | 3.6538 | 3.6728 | 3.6795 | 3.7181 | 3.733 | 3.6949 | 3.6816 | 3.6428 | 3.628 | 3.6666 | 3.6791 | 3.7374 | 3.7592 | 3.7019 | 3.6823 | 3.6238 | 3.6022 | 3.6605 | 3.6786 | 3.7565 | 3.7848 | 3.7088 | 3.683 | 3.605 | 3.5768 | 3.6544 | 3.6782 | 3.7751 | 3.8101 | 3.7155 | 3.6837 | 3.5866 | 3.5515 | 3.6484 | 3.6777
NCM_C_21_B_20_SOC_5-90_Part_1-2_ID_02LCC02100101A87Y0086451.xlsx | 21 | 20.8929 | 0.9949 | 55 | 54.7195 | 3.7076 | 3.7269 | 3.7349 | 3.7158 | 3.7095 | 3.69 | 3.6821 | 3.7014 | 3.7081 | 3.7472 | 3.7627 | 3.7242 | 3.7105 | 3.6714 | 3.6559 | 3.6949 | 3.7077 | 3.7664 | 3.7894 | 3.7316 | 3.7114 | 3.6526 | 3.63 | 3.6886 | 3.7072 | 3.7855 | 3.8157 | 3.739 | 3.7123 | 3.634 | 3.6041 | 3.6824 | 3.7067 | 3.8045 | 3.8413 | 3.7458 | 3.7132 | 3.6152 | 3.5787 | 3.6765 | 3.7063
NCM_C_21_B_20_SOC_5-90_Part_1-2_ID_02LCC02100101A87Y0086451.xlsx | 21 | 20.8929 | 0.9949 | 60 | 59.694 | 3.7528 | 3.7716 | 3.7799 | 3.7616 | 3.7551 | 3.7365 | 3.7279 | 3.7465 | 3.7532 | 3.7908 | 3.8073 | 3.7704 | 3.7564 | 3.7188 | 3.7023 | 3.7397 | 3.7527 | 3.8092 | 3.8336 | 3.7781 | 3.7574 | 3.7007 | 3.6767 | 3.7328 | 3.752 | 3.8275 | 3.8589 | 3.7853 | 3.7585 | 3.683 | 3.6514 | 3.7265 | 3.7513 | 3.8454 | 3.8831 | 3.7922 | 3.7597 | 3.6661 | 3.6275 | 3.7202 | 3.7509
NCM_C_21_B_20_SOC_5-90_Part_1-2_ID_02LCC02100101A87Y0086451.xlsx | 21 | 20.8929 | 0.9949 | 65 | 64.6685 | 3.8169 | 3.835 | 3.842 | 3.8243 | 3.8189 | 3.8008 | 3.7938 | 3.8115 | 3.8176 | 3.8538 | 3.8677 | 3.832 | 3.8199 | 3.7836 | 3.7695 | 3.8052 | 3.8173 | 3.8715 | 3.8921 | 3.8387 | 3.8206 | 3.7664 | 3.7449 | 3.7988 | 3.8168 | 3.8893 | 3.9163 | 3.8452 | 3.8215 | 3.7492 | 3.7205 | 3.7927 | 3.8164 | 3.9065 | 3.94 | 3.8515 | 3.8222 | 3.7323 | 3.6967 | 3.7867 | 3.8159
NCM_C_21_B_20_SOC_5-90_Part_1-2_ID_02LCC02100101A87Y0086451.xlsx | 21 | 20.8929 | 0.9949 | 70 | 69.643 | 3.8638 | 3.8815 | 3.8886 | 3.871 | 3.8657 | 3.848 | 3.841 | 3.8587 | 3.8647 | 3.9001 | 3.9138 | 3.8789 | 3.8666 | 3.8311 | 3.8171 | 3.8524 | 3.8642 | 3.9177 | 3.9381 | 3.8854 | 3.8675 | 3.8139 | 3.7929 | 3.8461 | 3.8636 | 3.9349 | 3.9619 | 3.8919 | 3.8682 | 3.7969 | 3.7692 | 3.8401 | 3.8631 | 3.9523 | 3.9855 | 3.8982 | 3.8689 | 3.7802 | 3.7455 | 3.8341 | 3.8627
NCM_C_21_B_20_SOC_5-90_Part_1-2_ID_02LCC02100101A87Y0086451.xlsx | 21 | 20.8929 | 0.9949 | 75 | 74.6175 | 3.9121 | 3.9302 | 3.9372 | 3.9196 | 3.9142 | 3.8963 | 3.8891 | 3.907 | 3.913 | 3.9489 | 3.9628 | 3.9272 | 3.9151 | 3.8791 | 3.8649 | 3.9007 | 3.9124 | 3.9669 | 3.9874 | 3.934 | 3.9159 | 3.8617 | 3.8405 | 3.8943 | 3.9119 | 3.9844 | 4.0115 | 3.9405 | 3.9166 | 3.8443 | 3.8162 | 3.8882 | 3.9114 | 4.0016 | 4.0353 | 3.947 | 3.9173 | 3.8275 | 3.7925 | 3.8822 | 3.911
NCM_C_21_B_20_SOC_5-90_Part_1-2_ID_02LCC02100101A87Y0086451.xlsx | 21 | 20.8929 | 0.9949 | 80 | 79.592 | 3.9621 | 3.9797 | 3.9867 | 3.9695 | 3.964 | 3.9465 | 3.9395 | 3.9568 | 3.9628 | 3.9981 | 4.0119 | 3.9772 | 3.9651 | 3.9298 | 3.9158 | 3.9507 | 3.9623 | 4.0155 | 4.0359 | 3.9837 | 3.9658 | 3.9128 | 3.8917 | 3.9446 | 3.9619 | 4.0324 | 4.0598 | 3.9902 | 3.9667 | 3.8959 | 3.868 | 3.9384 | 3.9614 | 4.0496 | 4.0834 | 3.9969 | 3.9674 | 3.8794 | 3.8447 | 3.9323 | 3.9609
NCM_C_21_B_20_SOC_5-90_Part_1-2_ID_02LCC02100101A87Y0086451.xlsx | 21 | 20.8929 | 0.9949 | 85 | 84.5665 | 4.0145 | 4.0321 | 4.0394 | 4.0218 | 4.0166 | 3.9988 | 3.9918 | 4.0092 | 4.0152 | 4.0507 | 4.0647 | 4.0296 | 4.0176 | 3.9821 | 3.9677 | 4.0029 | 4.0148 | 4.0682 | 4.089 | 4.0364 | 4.0184 | 3.9649 | 3.9435 | 3.9967 | 4.0142 | 4.0854 | 4.1132 | 4.043 | 4.0191 | 3.9479 | 3.9193 | 3.9904 | 4.0138 | 4.1029 | 4.1374 | 4.0496 | 4.0199 | 3.9309 | 3.8956 | 3.9844 | 4.0132
NCM_C_21_B_20_SOC_5-90_Part_1-2_ID_02LCC02100101A87Y0086451.xlsx | 21 | 20.8929 | 0.9949 | 90 | 89.541 | 4.0702 | 4.0883 | 4.0954 | 4.0777 | 4.0721 | 4.0542 | 4.0469 | 4.0647 | 4.0708 | 4.1069 | 4.1213 | 4.0855 | 4.0734 | 4.0371 | 4.0226 | 4.0584 | 4.0704 | 4.1247 | 4.1461 | 4.0925 | 4.074 | 4.0198 | 3.9981 | 4.0521 | 4.0698 | 4.1424 | 4.1708 | 4.0992 | 4.0749 | 4.0026 | 3.9735 | 4.0458 | 4.0693 | 4.1599 | 4.1951 | 4.1058 | 4.0756 | 3.9853 | 3.9493 | 4.0395 | 4.0687
NCM_C_21_B_21_SOC_5-90_Part_1-2_ID_02LCC02100101A87Y0178524.xlsx | 21 | 20.5309 | 0.9776619 | 5 | 4.88831 | 3.4607 | 3.483 | 3.4948 | 3.4728 | 3.4635 | 3.4412 | 3.4277 | 3.45 | 3.4618 | 3.5067 | 3.5283 | 3.4846 | 3.4649 | 3.4198 | 3.3908 | 3.4368 | 3.4612 | 3.5288 | 3.559 | 3.4944 | 3.466 | 3.398 | 3.3512 | 3.4207 | 3.4607 | 3.5506 | 3.5887 | 3.5032 | 3.467 | 3.3763 | 3.3085 | 3.4019 | 3.4602 | 3.5717 | 3.617 | 3.5111 | 3.4679 | 3.3547 | 3.2627 | 3.3798 | 3.4597
NCM_C_21_B_21_SOC_5-90_Part_1-2_ID_02LCC02100101A87Y0178524.xlsx | 21 | 20.5309 | 0.9776619 | 10 | 9.776619 | 3.487 | 3.509 | 3.5188 | 3.4972 | 3.4895 | 3.4677 | 3.4574 | 3.4793 | 3.4881 | 3.532 | 3.5504 | 3.5074 | 3.4907 | 3.4467 | 3.4252 | 3.4697 | 3.4876 | 3.5536 | 3.5803 | 3.5162 | 3.4916 | 3.4252 | 3.3921 | 3.4593 | 3.487 | 3.575 | 3.6092 | 3.5243 | 3.4925 | 3.4038 | 3.358 | 3.4486 | 3.4863 | 3.5957 | 3.6368 | 3.5322 | 3.4932 | 3.3829 | 3.3243 | 3.4375 | 3.4858
NCM_C_21_B_21_SOC_5-90_Part_1-2_ID_02LCC02100101A87Y0178524.xlsx | 21 | 20.5309 | 0.9776619 | 15 | 14.66493 | 3.5309 | 3.5522 | 3.5606 | 3.5397 | 3.533 | 3.512 | 3.503 | 3.5243 | 3.5318 | 3.5743 | 3.5906 | 3.5487 | 3.5343 | 3.4916 | 3.4737 | 3.5165 | 3.5315 | 3.5954 | 3.6191 | 3.5566 | 3.5352 | 3.4709 | 3.4437 | 3.5085 | 3.5309 | 3.6163 | 3.6473 | 3.5643 | 3.536 | 3.4505 | 3.4135 | 3.5004 | 3.5306 | 3.6368 | 3.6742 | 3.5715 | 3.5369 | 3.4303 | 3.3836 | 3.4921 | 3.5302
NCM_C_21_B_21_SOC_5-90_Part_1-2_ID_02LCC02100101A87Y0178524.xlsx | 21 | 20.5309 | 0.9776619 | 20 | 19.55324 | 3.5741 | 3.5945 | 3.6022 | 3.582 | 3.5761 | 3.5555 | 3.5478 | 3.5683 | 3.5748 | 3.6159 | 3.6305 | 3.5901 | 3.5769 | 3.5357 | 3.5202 | 3.5615 | 3.5745 | 3.6363 | 3.6579 | 3.5971 | 3.5776 | 3.5157 | 3.4923 | 3.5543 | 3.5741 | 3.6565 | 3.6846 | 3.6038 | 3.5783 | 3.4956 | 3.4642 | 3.5473 | 3.5736 | 3.6761 | 3.7105 | 3.6106 | 3.579 | 3.476 | 3.4365 | 3.5406 | 3.5731
NCM_C_21_B_21_SOC_5-90_Part_1-2_ID_02LCC02100101A87Y0178524.xlsx | 21 | 20.5309 | 0.9776619 | 25 | 24.44155 | 3.6043 | 3.6242 | 3.6312 | 3.6115 | 3.6059 | 3.5859 | 3.5789 | 3.5987 | 3.605 | 3.6449 | 3.6584 | 3.6189 | 3.6066 | 3.5666 | 3.5525 | 3.5926 | 3.6047 | 3.6647 | 3.6847 | 3.6256 | 3.6073 | 3.5469 | 3.5257 | 3.5862 | 3.6043 | 3.6844 | 3.7102 | 3.6317 | 3.608 | 3.5276 | 3.4993 | 3.5799 | 3.6038 | 3.7035 | 3.7349 | 3.6377 | 3.6085 | 3.5085 | 3.4732 | 3.5736 | 3.6034
NCM_C_21_B_21_SOC_5-90_Part_1-2_ID_02LCC02100101A87Y0178524.xlsx | 21 | 20.5309 | 0.9776619 | 30 | 29.32986 | 3.621 | 3.6405 | 3.6475 | 3.6282 | 3.6226 | 3.6031 | 3.5961 | 3.6157 | 3.6217 | 3.6609 | 3.6742 | 3.6356 | 3.6233 | 3.5841 | 3.5703 | 3.6094 | 3.6214 | 3.6803 | 3.7 | 3.6421 | 3.6238 | 3.5648 | 3.5443 | 3.6034 | 3.621 | 3.6997 | 3.7253 | 3.6484 | 3.6243 | 3.5455 | 3.5186 | 3.5973 | 3.6206 | 3.7184 | 3.75 | 3.6542 | 3.6247 | 3.5267 | 3.4934 | 3.5917 | 3.6203
NCM_C_21_B_21_SOC_5-90_Part_1-2_ID_02LCC02100101A87Y0178524.xlsx | 21 | 20.5309 | 0.9776619 | 35 | 34.21817 | 3.6343 | 3.6535 | 3.6605 | 3.6415 | 3.6359 | 3.6168 | 3.6096 | 3.6289 | 3.6352 | 3.6737 | 3.6874 | 3.6491 | 3.6366 | 3.598 | 3.5841 | 3.6228 | 3.6347 | 3.6928 | 3.713 | 3.6556 | 3.6372 | 3.5789 | 3.5587 | 3.6168 | 3.6343 | 3.7121 | 3.7381 | 3.6621 | 3.6377 | 3.5599 | 3.5332 | 3.611 | 3.634 | 3.7307 | 3.7627 | 3.6679 | 3.6382 | 3.5413 | 3.5083 | 3.6052 | 3.6335
NCM_C_21_B_21_SOC_5-90_Part_1-2_ID_02LCC02100101A87Y0178524.xlsx | 21 | 20.5309 | 0.9776619 | 40 | 39.10648 | 3.6482 | 3.6684 | 3.676 | 3.6561 | 3.65 | 3.6298 | 3.6222 | 3.6422 | 3.6489 | 3.6893 | 3.7039 | 3.6642 | 3.6507 | 3.6103 | 3.5954 | 3.6357 | 3.6486 | 3.7093 | 3.7307 | 3.6712 | 3.6514 | 3.5906 | 3.5689 | 3.6296 | 3.6482 | 3.7291 | 3.7572 | 3.6779 | 3.6519 | 3.5711 | 3.5425 | 3.6233 | 3.6479 | 3.7485 | 3.7825 | 3.6844 | 3.6524 | 3.552 | 3.5167 | 3.6173 | 3.6475
NCM_C_21_B_21_SOC_5-90_Part_1-2_ID_02LCC02100101A87Y0178524.xlsx | 21 | 20.5309 | 0.9776619 | 45 | 43.99479 | 3.6656 | 3.6854 | 3.6928 | 3.6737 | 3.6675 | 3.648 | 3.6403 | 3.6598 | 3.6665 | 3.7058 | 3.7205 | 3.6819 | 3.6686 | 3.6291 | 3.6143 | 3.6535 | 3.6661 | 3.7253 | 3.7471 | 3.6888 | 3.6691 | 3.6098 | 3.588 | 3.6473 | 3.6658 | 3.7448 | 3.7732 | 3.6956 | 3.6698 | 3.5905 | 3.562 | 3.6412 | 3.6654 | 3.7639 | 3.7985 | 3.7021 | 3.6703 | 3.5717 | 3.5364 | 3.6352 | 3.6649
NCM_C_21_B_21_SOC_5-90_Part_1-2_ID_02LCC02100101A87Y0178524.xlsx | 21 | 20.5309 | 0.9776619 | 50 | 48.8831 | 3.6888 | 3.7081 | 3.7158 | 3.6968 | 3.6907 | 3.6714 | 3.6637 | 3.6828 | 3.6893 | 3.7283 | 3.7434 | 3.7053 | 3.6916 | 3.6528 | 3.6377 | 3.6765 | 3.6891 | 3.7474 | 3.7699 | 3.7125 | 3.6925 | 3.6338 | 3.6119 | 3.6702 | 3.6886 | 3.7667 | 3.7957 | 3.7193 | 3.6932 | 3.6152 | 3.5861 | 3.664 | 3.6882 | 3.7855 | 3.821 | 3.726 | 3.6939 | 3.5968 | 3.561 | 3.658 | 3.6879
NCM_C_21_B_21_SOC_5-90_Part_1-2_ID_02LCC02100101A87Y0178524.xlsx | 21 | 20.5309 | 0.9776619 | 55 | 53.7714 | 3.7207 | 3.74 | 3.7481 | 3.729 | 3.7228 | 3.7035 | 3.6953 | 3.7144 | 3.7212 | 3.76 | 3.7758 | 3.7379 | 3.7239 | 3.6853 | 3.6695 | 3.7079 | 3.7207 | 3.779 | 3.8025 | 3.7453 | 3.7248 | 3.6665 | 3.6435 | 3.7016 | 3.7202 | 3.7981 | 3.8285 | 3.7527 | 3.7256 | 3.648 | 3.618 | 3.6953 | 3.7198 | 3.8166 | 3.854 | 3.7597 | 3.7267 | 3.6301 | 3.5931 | 3.6893 | 3.7193
NCM_C_21_B_21_SOC_5-90_Part_1-2_ID_02LCC02100101A87Y0178524.xlsx | 21 | 20.5309 | 0.9776619 | 60 | 58.65971 | 3.7704 | 3.789 | 3.7976 | 3.7794 | 3.7727 | 3.7543 | 3.7455 | 3.7639 | 3.7708 | 3.8081 | 3.8252 | 3.7885 | 3.7741 | 3.7367 | 3.7197 | 3.7567 | 3.7701 | 3.8262 | 3.8513 | 3.7962 | 3.7751 | 3.7188 | 3.694 | 3.75 | 3.7695 | 3.8445 | 3.8768 | 3.8038 | 3.7762 | 3.7014 | 3.6688 | 3.7434 | 3.7688 | 3.8624 | 3.9015 | 3.8108 | 3.7774 | 3.6844 | 3.6442 | 3.7372 | 3.7683
NCM_C_21_B_21_SOC_5-90_Part_1-2_ID_02LCC02100101A87Y0178524.xlsx | 21 | 20.5309 | 0.9776619 | 65 | 63.54802 | 3.8375 | 3.8554 | 3.8627 | 3.845 | 3.8394 | 3.8215 | 3.8141 | 3.832 | 3.8382 | 3.8745 | 3.8884 | 3.8527 | 3.8406 | 3.8043 | 3.7895 | 3.8257 | 3.8378 | 3.8924 | 3.9131 | 3.8594 | 3.8413 | 3.7867 | 3.7648 | 3.8192 | 3.8373 | 3.9102 | 3.9375 | 3.8661 | 3.842 | 3.7695 | 3.7404 | 3.8129 | 3.8368 | 3.9277 | 3.9614 | 3.8724 | 3.8429 | 3.7523 | 3.7163 | 3.8067 | 3.8364
NCM_C_21_B_21_SOC_5-90_Part_1-2_ID_02LCC02100101A87Y0178524.xlsx | 21 | 20.5309 | 0.9776619 | 70 | 68.43633 | 3.8861 | 3.9038 | 3.911 | 3.8935 | 3.888 | 3.8703 | 3.8631 | 3.8808 | 3.8868 | 3.9226 | 3.9363 | 3.9012 | 3.8891 | 3.8533 | 3.8392 | 3.8745 | 3.8863 | 3.9402 | 3.9607 | 3.9079 | 3.8898 | 3.8362 | 3.815 | 3.8684 | 3.8859 | 3.9576 | 3.9848 | 3.9144 | 3.8907 | 3.8192 | 3.7908 | 3.8622 | 3.8856 | 3.9749 | 4.0082 | 3.9209 | 3.8914 | 3.8025 | 3.7672 | 3.8563 | 3.885
NCM_C_21_B_21_SOC_5-90_Part_1-2_ID_02LCC02100101A87Y0178524.xlsx | 21 | 20.5309 | 0.9776619 | 75 | 73.32464 | 3.9358 | 3.9535 | 3.9607 | 3.9432 | 3.9377 | 3.92 | 3.913 | 3.9305 | 3.9365 | 3.9721 | 3.986 | 3.9509 | 3.9388 | 3.9031 | 3.8889 | 3.9244 | 3.9361 | 3.9897 | 4.0103 | 3.9576 | 3.9396 | 3.8861 | 3.8647 | 3.9181 | 3.9356 | 4.0071 | 4.0343 | 3.964 | 3.9405 | 3.8691 | 3.8408 | 3.9119 | 3.9351 | 4.0241 | 4.058 | 3.9705 | 3.9412 | 3.8524 | 3.8173 | 3.9058 | 3.9346
NCM_C_21_B_21_SOC_5-90_Part_1-2_ID_02LCC02100101A87Y0178524.xlsx | 21 | 20.5309 | 0.9776619 | 80 | 78.21295 | 3.9872 | 4.0047 | 4.0118 | 3.9944 | 3.9892 | 3.9716 | 3.9644 | 3.9818 | 3.9879 | 4.0232 | 4.037 | 4.0022 | 3.9902 | 3.9549 | 3.9407 | 3.9756 | 3.9874 | 4.0405 | 4.0612 | 4.0089 | 3.9909 | 3.9379 | 3.9166 | 3.9695 | 3.9869 | 4.0578 | 4.0851 | 4.0153 | 3.9918 | 3.9212 | 3.8928 | 3.9632 | 3.9863 | 4.0746 | 4.1086 | 4.0218 | 3.9925 | 3.9045 | 3.8692 | 3.9572 | 3.9858
NCM_C_21_B_21_SOC_5-90_Part_1-2_ID_02LCC02100101A87Y0178524.xlsx | 21 | 20.5309 | 0.9776619 | 85 | 83.10126 | 4.0412 | 4.0588 | 4.0659 | 4.0487 | 4.0433 | 4.0258 | 4.0187 | 4.0359 | 4.0419 | 4.077 | 4.0911 | 4.0564 | 4.0444 | 4.0092 | 3.9948 | 4.0297 | 4.0413 | 4.0942 | 4.1153 | 4.063 | 4.0451 | 3.9923 | 3.9709 | 4.0233 | 4.0409 | 4.1115 | 4.1394 | 4.0696 | 4.046 | 3.9755 | 3.9467 | 4.0171 | 4.0404 | 4.1285 | 4.1627 | 4.0763 | 4.0468 | 3.9591 | 3.9235 | 4.011 | 4.0397
NCM_C_21_B_21_SOC_5-90_Part_1-2_ID_02LCC02100101A87Y0178524.xlsx | 21 | 20.5309 | 0.9776619 | 90 | 87.98957 | 4.098 | 4.1159 | 4.1231 | 4.1057 | 4.1002 | 4.0826 | 4.0753 | 4.0928 | 4.0989 | 4.1345 | 4.1487 | 4.1135 | 4.1013 | 4.0658 | 4.0514 | 4.0866 | 4.0984 | 4.1518 | 4.1729 | 4.1203 | 4.1022 | 4.0489 | 4.0272 | 4.0801 | 4.0978 | 4.1689 | 4.1971 | 4.127 | 4.1031 | 4.0321 | 4.0032 | 4.0739 | 4.0973 | 4.1862 | 4.221 | 4.1336 | 4.104 | 4.0155 | 3.9793 | 4.0675 | 4.0967
NCM_C_21_B_22_SOC_5-90_Part_1-2_ID_02LCC02100101A87Y0163103.xlsx | 21 | 20.9104 | 0.9957333 | 5 | 4.978667 | 3.4498 | 3.4718 | 3.4837 | 3.4619 | 3.4528 | 3.4307 | 3.4173 | 3.4395 | 3.4507 | 3.4953 | 3.5169 | 3.4737 | 3.4546 | 3.41 | 3.3812 | 3.4265 | 3.4504 | 3.5174 | 3.5478 | 3.4834 | 3.4561 | 3.3887 | 3.342 | 3.411 | 3.4498 | 3.5392 | 3.5773 | 3.4921 | 3.4574 | 3.3673 | 3.2999 | 3.3929 | 3.4493 | 3.5606 | 3.6056 | 3.5002 | 3.4586 | 3.3461 | 3.2551 | 3.3712 | 3.4486
NCM_C_21_B_22_SOC_5-90_Part_1-2_ID_02LCC02100101A87Y0163103.xlsx | 21 | 20.9104 | 0.9957333 | 10 | 9.957333 | 3.4825 | 3.5041 | 3.5134 | 3.492 | 3.4846 | 3.463 | 3.453 | 3.4749 | 3.4832 | 3.5271 | 3.5446 | 3.5016 | 3.4858 | 3.4419 | 3.4214 | 3.4658 | 3.4828 | 3.5487 | 3.5741 | 3.5099 | 3.4867 | 3.4205 | 3.3891 | 3.4563 | 3.4823 | 3.5701 | 3.6026 | 3.5178 | 3.4876 | 3.3991 | 3.3559 | 3.446 | 3.4818 | 3.591 | 3.6301 | 3.5253 | 3.4881 | 3.378 | 3.3222 | 3.4356 | 3.4813
NCM_C_21_B_22_SOC_5-90_Part_1-2_ID_02LCC02100101A87Y0163103.xlsx | 21 | 20.9104 | 0.9957333 | 15 | 14.936 | 3.5241 | 3.5453 | 3.5534 | 3.5325 | 3.5262 | 3.5051 | 3.4967 | 3.5178 | 3.5248 | 3.5673 | 3.5827 | 3.5411 | 3.5272 | 3.4848 | 3.4677 | 3.5104 | 3.5246 | 3.5882 | 3.6112 | 3.5487 | 3.5281 | 3.464 | 3.4381 | 3.5028 | 3.5243 | 3.6092 | 3.6387 | 3.556 | 3.529 | 3.4435 | 3.4086 | 3.4951 | 3.5239 | 3.6296 | 3.6654 | 3.5629 | 3.5299 | 3.4235 | 3.3791 | 3.4872 | 3.5234
NCM_C_21_B_22_SOC_5-90_Part_1-2_ID_02LCC02100101A87Y0163103.xlsx | 21 | 20.9104 | 0.9957333 | 20 | 19.91467 | 3.5666 | 3.5869 | 3.5941 | 3.5739 | 3.5683 | 3.548 | 3.5406 | 3.561 | 3.5673 | 3.6082 | 3.6222 | 3.5817 | 3.5692 | 3.5283 | 3.5134 | 3.5543 | 3.5669 | 3.6284 | 3.6491 | 3.5887 | 3.5701 | 3.5083 | 3.4858 | 3.5478 | 3.5664 | 3.6484 | 3.6754 | 3.5954 | 3.5708 | 3.4885 | 3.4584 | 3.5411 | 3.5662 | 3.6681 | 3.7011 | 3.6017 | 3.5715 | 3.469 | 3.4312 | 3.5346 | 3.5657
NCM_C_21_B_22_SOC_5-90_Part_1-2_ID_02LCC02100101A87Y0163103.xlsx | 21 | 20.9104 | 0.9957333 | 25 | 24.89333 | 3.5989 | 3.6189 | 3.6256 | 3.6059 | 3.6006 | 3.5808 | 3.5739 | 3.5938 | 3.5996 | 3.6396 | 3.6526 | 3.6133 | 3.6015 | 3.5615 | 3.5478 | 3.5878 | 3.5994 | 3.6594 | 3.6786 | 3.6196 | 3.602 | 3.5418 | 3.5213 | 3.5815 | 3.5989 | 3.6789 | 3.7039 | 3.6256 | 3.6027 | 3.5225 | 3.4951 | 3.5754 | 3.5987 | 3.6982 | 3.7286 | 3.6314 | 3.6033 | 3.5034 | 3.469 | 3.5692 | 3.5982
NCM_C_21_B_22_SOC_5-90_Part_1-2_ID_02LCC02100101A87Y0163103.xlsx | 21 | 20.9104 | 0.9957333 | 30 | 29.872 | 3.6168 | 3.6363 | 3.6428 | 3.6236 | 3.6184 | 3.5989 | 3.5924 | 3.6117 | 3.6175 | 3.6565 | 3.6693 | 3.6308 | 3.6191 | 3.5799 | 3.5668 | 3.6059 | 3.6173 | 3.6758 | 3.6947 | 3.637 | 3.6196 | 3.5606 | 3.5411 | 3.6001 | 3.6168 | 3.6951 | 3.7197 | 3.6429 | 3.6199 | 3.5415 | 3.5157 | 3.5943 | 3.6166 | 3.7142 | 3.7441 | 3.6486 | 3.6205 | 3.5225 | 3.4906 | 3.5887 | 3.6161
NCM_C_21_B_22_SOC_5-90_Part_1-2_ID_02LCC02100101A87Y0163103.xlsx | 21 | 20.9104 | 0.9957333 | 35 | 34.85067 | 3.6303 | 3.6496 | 3.6565 | 3.6373 | 3.6319 | 3.6126 | 3.6059 | 3.625 | 3.631 | 3.6696 | 3.6828 | 3.6447 | 3.6326 | 3.5938 | 3.5806 | 3.6192 | 3.6308 | 3.6889 | 3.7081 | 3.6508 | 3.6331 | 3.5747 | 3.5552 | 3.6135 | 3.6303 | 3.7079 | 3.733 | 3.6568 | 3.6335 | 3.5557 | 3.5302 | 3.6078 | 3.63 | 3.7267 | 3.7574 | 3.6628 | 3.634 | 3.5371 | 3.5053 | 3.6024 | 3.6296
NCM_C_21_B_22_SOC_5-90_Part_1-2_ID_02LCC02100101A87Y0163103.xlsx | 21 | 20.9104 | 0.9957333 | 40 | 39.82933 | 3.6435 | 3.6628 | 3.6696 | 3.6507 | 3.6452 | 3.6261 | 3.6191 | 3.6382 | 3.6442 | 3.6826 | 3.696 | 3.6582 | 3.6459 | 3.6073 | 3.594 | 3.6324 | 3.644 | 3.7018 | 3.7214 | 3.6645 | 3.6465 | 3.5885 | 3.5687 | 3.6266 | 3.6436 | 3.7207 | 3.7464 | 3.6705 | 3.6468 | 3.5697 | 3.5438 | 3.621 | 3.6431 | 3.7393 | 3.7708 | 3.6765 | 3.6475 | 3.551 | 3.519 | 3.6154 | 3.6428
NCM_C_21_B_22_SOC_5-90_Part_1-2_ID_02LCC02100101A87Y0163103.xlsx | 21 | 20.9104 | 0.9957333 | 45 | 44.808 | 3.6593 | 3.6775 | 3.6846 | 3.6663 | 3.6609 | 3.6426 | 3.6356 | 3.6538 | 3.66 | 3.6967 | 3.7102 | 3.6738 | 3.6617 | 3.6249 | 3.6113 | 3.6482 | 3.6596 | 3.7151 | 3.7348 | 3.6802 | 3.6623 | 3.6066 | 3.5871 | 3.6424 | 3.6593 | 3.733 | 3.759 | 3.6863 | 3.6628 | 3.5887 | 3.5629 | 3.6368 | 3.6589 | 3.7511 | 3.7827 | 3.6925 | 3.6635 | 3.571 | 3.539 | 3.6315 | 3.6586
NCM_C_21_B_22_SOC_5-90_Part_1-2_ID_02LCC02100101A87Y0163103.xlsx | 21 | 20.9104 | 0.9957333 | 50 | 49.78667 | 3.6803 | 3.6989 | 3.7063 | 3.6879 | 3.6821 | 3.6637 | 3.6563 | 3.6747 | 3.6809 | 3.7184 | 3.7325 | 3.6956 | 3.683 | 3.6456 | 3.6317 | 3.6689 | 3.6807 | 3.7369 | 3.7576 | 3.7023 | 3.6837 | 3.6275 | 3.607 | 3.6633 | 3.6803 | 3.7555 | 3.7825 | 3.7088 | 3.6846 | 3.6094 | 3.5824 | 3.6575 | 3.6798 | 3.7737 | 3.8067 | 3.7151 | 3.6851 | 3.5915 | 3.5583 | 3.6519 | 3.6795
NCM_C_21_B_22_SOC_5-90_Part_1-2_ID_02LCC02100101A87Y0163103.xlsx | 21 | 20.9104 | 0.9957333 | 55 | 54.76533 | 3.7097 | 3.7283 | 3.7358 | 3.7174 | 3.7116 | 3.693 | 3.6854 | 3.7039 | 3.7102 | 3.7474 | 3.7623 | 3.7256 | 3.7125 | 3.6752 | 3.6607 | 3.6977 | 3.7097 | 3.7658 | 3.7876 | 3.7325 | 3.7135 | 3.6572 | 3.6359 | 3.6919 | 3.7093 | 3.7843 | 3.8127 | 3.7393 | 3.7142 | 3.6396 | 3.6115 | 3.6861 | 3.7088 | 3.802 | 3.8371 | 3.7458 | 3.7151 | 3.6219 | 3.5871 | 3.6803 | 3.7084
NCM_C_21_B_22_SOC_5-90_Part_1-2_ID_02LCC02100101A87Y0163103.xlsx | 21 | 20.9104 | 0.9957333 | 60 | 59.744 | 3.7541 | 3.7727 | 3.7809 | 3.7625 | 3.7564 | 3.7379 | 3.7297 | 3.7481 | 3.7546 | 3.7918 | 3.8078 | 3.7713 | 3.7576 | 3.7202 | 3.7044 | 3.7414 | 3.7541 | 3.8101 | 3.8338 | 3.7788 | 3.7586 | 3.7025 | 3.6791 | 3.7351 | 3.7534 | 3.8285 | 3.8589 | 3.7859 | 3.7597 | 3.6851 | 3.6545 | 3.7288 | 3.7528 | 3.8461 | 3.8833 | 3.7925 | 3.7606 | 3.6675 | 3.6301 | 3.7228 | 3.7523
NCM_C_21_B_22_SOC_5-90_Part_1-2_ID_02LCC02100101A87Y0163103.xlsx | 21 | 20.9104 | 0.9957333 | 65 | 64.72267 | 3.821 | 3.8387 | 3.8457 | 3.828 | 3.8229 | 3.805 | 3.7981 | 3.8157 | 3.8215 | 3.8573 | 3.8705 | 3.8355 | 3.8238 | 3.7883 | 3.7743 | 3.8097 | 3.8213 | 3.8747 | 3.8945 | 3.8419 | 3.8247 | 3.7711 | 3.7502 | 3.8036 | 3.8208 | 3.8922 | 3.9182 | 3.848 | 3.8255 | 3.7541 | 3.7265 | 3.7976 | 3.8203 | 3.9093 | 3.9407 | 3.854 | 3.8262 | 3.7376 | 3.7032 | 3.7916 | 3.8199
NCM_C_21_B_22_SOC_5-90_Part_1-2_ID_02LCC02100101A87Y0163103.xlsx | 21 | 20.9104 | 0.9957333 | 70 | 69.70133 | 3.8684 | 3.8859 | 3.8926 | 3.8754 | 3.8705 | 3.8531 | 3.8464 | 3.8636 | 3.8692 | 3.904 | 3.917 | 3.8828 | 3.8714 | 3.8366 | 3.8232 | 3.8578 | 3.8689 | 3.921 | 3.9403 | 3.8891 | 3.8722 | 3.8201 | 3.7999 | 3.8519 | 3.8684 | 3.9379 | 3.9637 | 3.8952 | 3.8729 | 3.8034 | 3.7767 | 3.8461 | 3.868 | 3.9546 | 3.9865 | 3.9012 | 3.8736 | 3.7869 | 3.7537 | 3.8403 | 3.8675
NCM_C_21_B_22_SOC_5-90_Part_1-2_ID_02LCC02100101A87Y0163103.xlsx | 21 | 20.9104 | 0.9957333 | 75 | 74.68 | 3.9172 | 3.9342 | 3.9407 | 3.9242 | 3.9191 | 3.9021 | 3.8954 | 3.9124 | 3.9179 | 3.9519 | 3.9649 | 3.9312 | 3.92 | 3.8859 | 3.8726 | 3.9065 | 3.9175 | 3.9686 | 3.9881 | 3.9375 | 3.9209 | 3.8696 | 3.8498 | 3.9007 | 3.917 | 3.9851 | 4.0109 | 3.9435 | 3.9216 | 3.8534 | 3.8269 | 3.8949 | 3.9165 | 4.0016 | 4.0331 | 3.9495 | 3.9223 | 3.8375 | 3.8045 | 3.8894 | 3.9161
NCM_C_21_B_22_SOC_5-90_Part_1-2_ID_02LCC02100101A87Y0163103.xlsx | 21 | 20.9104 | 0.9957333 | 80 | 79.65867 | 3.9674 | 3.9846 | 3.9913 | 3.9742 | 3.9693 | 3.9521 | 3.9453 | 3.9623 | 3.9679 | 4.0023 | 4.0156 | 3.9816 | 3.9702 | 3.9356 | 3.9223 | 3.9563 | 3.9674 | 4.0194 | 4.039 | 3.9879 | 3.9709 | 3.9191 | 3.8989 | 3.9505 | 3.967 | 4.0359 | 4.062 | 3.9941 | 3.9718 | 3.9031 | 3.8761 | 3.9449 | 3.9665 | 4.0528 | 4.085 | 4.0005 | 3.9725 | 3.887 | 3.8534 | 3.9391 | 3.966
NCM_C_21_B_22_SOC_5-90_Part_1-2_ID_02LCC02100101A87Y0163103.xlsx | 21 | 20.9104 | 0.9957333 | 85 | 84.63733 | 4.0199 | 4.0369 | 4.0437 | 4.0268 | 4.0218 | 4.005 | 3.9981 | 4.0149 | 4.0205 | 4.0546 | 4.0678 | 4.0342 | 4.0229 | 3.9888 | 3.9755 | 4.0093 | 4.0201 | 4.0714 | 4.0908 | 4.0404 | 4.0236 | 3.9727 | 3.9525 | 4.0033 | 4.0195 | 4.0879 | 4.1139 | 4.0465 | 4.0244 | 3.9563 | 3.9296 | 3.9976 | 4.0191 | 4.1044 | 4.1365 | 4.0528 | 4.0251 | 3.9402 | 3.907 | 3.9918 | 4.0187
NCM_C_21_B_22_SOC_5-90_Part_1-2_ID_02LCC02100101A87Y0163103.xlsx | 21 | 20.9104 | 0.9957333 | 90 | 89.616 | 4.0757 | 4.0929 | 4.0998 | 4.0829 | 4.0777 | 4.0608 | 4.0538 | 4.0707 | 4.0763 | 4.1106 | 4.124 | 4.09 | 4.0787 | 4.0444 | 4.0307 | 4.0648 | 4.0759 | 4.1276 | 4.1473 | 4.0963 | 4.0795 | 4.0278 | 4.0075 | 4.059 | 4.0753 | 4.1444 | 4.1708 | 4.1026 | 4.0803 | 4.0114 | 3.9844 | 4.0531 | 4.0749 | 4.1609 | 4.1936 | 4.109 | 4.0812 | 3.9953 | 3.9616 | 4.0472 | 4.0743
NCM_C_21_B_23_SOC_5-90_Part_1-2_ID_02LCC02100101A87Y0073559.xlsx | 21 | 20.9203 | 0.9962048 | 5 | 4.981024 | 3.4551 | 3.4765 | 3.4881 | 3.4672 | 3.4581 | 3.4368 | 3.4235 | 3.4451 | 3.4563 | 3.4992 | 3.5204 | 3.4788 | 3.4598 | 3.4165 | 3.3882 | 3.4323 | 3.4558 | 3.5204 | 3.5506 | 3.4885 | 3.4611 | 3.3958 | 3.3499 | 3.4168 | 3.4551 | 3.5416 | 3.5794 | 3.4969 | 3.4621 | 3.3747 | 3.3085 | 3.3989 | 3.4544 | 3.5624 | 3.607 | 3.5051 | 3.463 | 3.3538 | 3.2644 | 3.378 | 3.4539
NCM_C_21_B_23_SOC_5-90_Part_1-2_ID_02LCC02100101A87Y0073559.xlsx | 21 | 20.9203 | 0.9962048 | 10 | 9.962048 | 3.4849 | 3.5062 | 3.5155 | 3.4946 | 3.4872 | 3.4658 | 3.4558 | 3.4772 | 3.4858 | 3.5285 | 3.5464 | 3.5046 | 3.4883 | 3.4453 | 3.4245 | 3.4681 | 3.4853 | 3.5497 | 3.5755 | 3.5132 | 3.4892 | 3.4244 | 3.3921 | 3.4583 | 3.4848 | 3.5703 | 3.6036 | 3.5211 | 3.49 | 3.4035 | 3.3592 | 3.4479 | 3.4842 | 3.5908 | 3.6307 | 3.5285 | 3.4907 | 3.3829 | 3.3259 | 3.437 | 3.4835
NCM_C_21_B_23_SOC_5-90_Part_1-2_ID_02LCC02100101A87Y0073559.xlsx | 21 | 20.9203 | 0.9962048 | 15 | 14.94307 | 3.5267 | 3.5471 | 3.5555 | 3.5353 | 3.5288 | 3.5081 | 3.4995 | 3.5201 | 3.5274 | 3.5689 | 3.5848 | 3.5441 | 3.5299 | 3.4883 | 3.4707 | 3.5125 | 3.5271 | 3.5892 | 3.6127 | 3.552 | 3.5308 | 3.4683 | 3.4414 | 3.5044 | 3.5267 | 3.6094 | 3.6396 | 3.5594 | 3.5316 | 3.4484 | 3.4121 | 3.4965 | 3.5262 | 3.6291 | 3.6661 | 3.5666 | 3.5325 | 3.4289 | 3.3828 | 3.4883 | 3.5257
NCM_C_21_B_23_SOC_5-90_Part_1-2_ID_02LCC02100101A87Y0073559.xlsx | 21 | 20.9203 | 0.9962048 | 20 | 19.9241 | 3.568 | 3.5878 | 3.5954 | 3.5757 | 3.5699 | 3.5499 | 3.5422 | 3.5622 | 3.5687 | 3.6087 | 3.6231 | 3.5838 | 3.5708 | 3.5308 | 3.5153 | 3.5555 | 3.5685 | 3.6285 | 3.6498 | 3.591 | 3.5717 | 3.5113 | 3.4879 | 3.5485 | 3.568 | 3.648 | 3.6758 | 3.5978 | 3.5724 | 3.4918 | 3.4607 | 3.5416 | 3.5676 | 3.6673 | 3.7012 | 3.6045 | 3.5731 | 3.4728 | 3.4335 | 3.5348 | 3.5671
NCM_C_21_B_23_SOC_5-90_Part_1-2_ID_02LCC02100101A87Y0073559.xlsx | 21 | 20.9203 | 0.9962048 | 25 | 24.90512 | 3.5994 | 3.6189 | 3.6257 | 3.6066 | 3.6012 | 3.5817 | 3.5747 | 3.594 | 3.6003 | 3.6391 | 3.6526 | 3.6143 | 3.6019 | 3.5629 | 3.5487 | 3.5878 | 3.5999 | 3.6584 | 3.6782 | 3.6208 | 3.6026 | 3.5439 | 3.5225 | 3.5813 | 3.5994 | 3.6777 | 3.7033 | 3.627 | 3.6033 | 3.525 | 3.4964 | 3.575 | 3.5992 | 3.6963 | 3.7277 | 3.6331 | 3.6038 | 3.5064 | 3.4705 | 3.5687 | 3.5987
NCM_C_21_B_23_SOC_5-90_Part_1-2_ID_02LCC02100101A87Y0073559.xlsx | 21 | 20.9203 | 0.9962048 | 30 | 29.88614 | 3.6171 | 3.6361 | 3.6428 | 3.6242 | 3.6187 | 3.5999 | 3.5929 | 3.6117 | 3.6178 | 3.6558 | 3.6691 | 3.6317 | 3.6194 | 3.5813 | 3.5678 | 3.6057 | 3.6175 | 3.6747 | 3.694 | 3.638 | 3.6199 | 3.5627 | 3.5423 | 3.5998 | 3.6171 | 3.6933 | 3.7188 | 3.6442 | 3.6205 | 3.5441 | 3.5169 | 3.5936 | 3.6168 | 3.7119 | 3.7432 | 3.65 | 3.621 | 3.5253 | 3.4918 | 3.5876 | 3.6164
NCM_C_21_B_23_SOC_5-90_Part_1-2_ID_02LCC02100101A87Y0073559.xlsx | 21 | 20.9203 | 0.9962048 | 35 | 34.86717 | 3.6303 | 3.6491 | 3.6559 | 3.6373 | 3.6317 | 3.6131 | 3.6061 | 3.6247 | 3.631 | 3.6688 | 3.6821 | 3.6449 | 3.6326 | 3.5947 | 3.581 | 3.6187 | 3.6305 | 3.6875 | 3.7072 | 3.6514 | 3.6331 | 3.5761 | 3.5559 | 3.6127 | 3.6303 | 3.7058 | 3.7318 | 3.6577 | 3.6335 | 3.5578 | 3.5309 | 3.6068 | 3.6298 | 3.7241 | 3.756 | 3.6637 | 3.6338 | 3.5394 | 3.5062 | 3.601 | 3.6294
NCM_C_21_B_23_SOC_5-90_Part_1-2_ID_02LCC02100101A87Y0073559.xlsx | 21 | 20.9203 | 0.9962048 | 40 | 39.84819 | 3.644 | 3.6626 | 3.6696 | 3.6514 | 3.6456 | 3.627 | 3.6198 | 3.6382 | 3.6445 | 3.6821 | 3.6958 | 3.6591 | 3.6463 | 3.6087 | 3.5948 | 3.6322 | 3.6442 | 3.7005 | 3.7209 | 3.6656 | 3.6468 | 3.5903 | 3.5699 | 3.6261 | 3.6438 | 3.719 | 3.7455 | 3.6719 | 3.6473 | 3.5722 | 3.545 | 3.6203 | 3.6435 | 3.7372 | 3.7699 | 3.6782 | 3.648 | 3.5539 | 3.5204 | 3.6145 | 3.6431
NCM_C_21_B_23_SOC_5-90_Part_1-2_ID_02LCC02100101A87Y0073559.xlsx | 21 | 20.9203 | 0.9962048 | 45 | 44.82921 | 3.661 | 3.6791 | 3.6863 | 3.6684 | 3.6628 | 3.6447 | 3.6375 | 3.6554 | 3.6617 | 3.6979 | 3.7118 | 3.6763 | 3.6635 | 3.627 | 3.6131 | 3.6493 | 3.6614 | 3.7158 | 3.7363 | 3.683 | 3.6642 | 3.6094 | 3.5889 | 3.6433 | 3.661 | 3.7337 | 3.7604 | 3.6893 | 3.6647 | 3.5919 | 3.5648 | 3.6375 | 3.6605 | 3.7513 | 3.7841 | 3.6956 | 3.6654 | 3.5745 | 3.5409 | 3.6319 | 3.6603
NCM_C_21_B_23_SOC_5-90_Part_1-2_ID_02LCC02100101A87Y0073559.xlsx | 21 | 20.9203 | 0.9962048 | 50 | 49.81024 | 3.6835 | 3.7016 | 3.7091 | 3.6912 | 3.6854 | 3.6672 | 3.6598 | 3.6777 | 3.6842 | 3.7204 | 3.7351 | 3.6991 | 3.6863 | 3.6498 | 3.6352 | 3.6716 | 3.6837 | 3.7386 | 3.7599 | 3.7061 | 3.687 | 3.6322 | 3.6106 | 3.6654 | 3.6833 | 3.7567 | 3.7844 | 3.7128 | 3.6877 | 3.6143 | 3.5866 | 3.6596 | 3.683 | 3.7739 | 3.8083 | 3.7193 | 3.6884 | 3.5971 | 3.5624 | 3.6537 | 3.6826
NCM_C_21_B_23_SOC_5-90_Part_1-2_ID_02LCC02100101A87Y0073559.xlsx | 21 | 20.9203 | 0.9962048 | 55 | 54.79126 | 3.713 | 3.7313 | 3.739 | 3.7211 | 3.7151 | 3.697 | 3.6893 | 3.7072 | 3.7137 | 3.75 | 3.7653 | 3.7295 | 3.7162 | 3.6798 | 3.6647 | 3.7009 | 3.7133 | 3.7681 | 3.7904 | 3.7367 | 3.717 | 3.6624 | 3.6403 | 3.6947 | 3.7128 | 3.786 | 3.8152 | 3.7439 | 3.7179 | 3.6452 | 3.6159 | 3.6888 | 3.7125 | 3.8036 | 3.8394 | 3.7506 | 3.7188 | 3.6277 | 3.5919 | 3.6828 | 3.7119
NCM_C_21_B_23_SOC_5-90_Part_1-2_ID_02LCC02100101A87Y0073559.xlsx | 21 | 20.9203 | 0.9962048 | 60 | 59.77229 | 3.7581 | 3.7762 | 3.7846 | 3.7669 | 3.7606 | 3.7425 | 3.7339 | 3.7518 | 3.7588 | 3.795 | 3.8115 | 3.7758 | 3.7618 | 3.7253 | 3.709 | 3.7451 | 3.7581 | 3.8129 | 3.8371 | 3.7837 | 3.763 | 3.7081 | 3.684 | 3.7383 | 3.7576 | 3.8306 | 3.8619 | 3.7911 | 3.7641 | 3.6912 | 3.6594 | 3.7318 | 3.7569 | 3.8478 | 3.8859 | 3.798 | 3.7651 | 3.6745 | 3.6352 | 3.7256 | 3.7565
NCM_C_21_B_23_SOC_5-90_Part_1-2_ID_02LCC02100101A87Y0073559.xlsx | 21 | 20.9203 | 0.9962048 | 65 | 64.75331 | 3.8185 | 3.8357 | 3.8431 | 3.8262 | 3.8208 | 3.8036 | 3.796 | 3.8131 | 3.8194 | 3.8538 | 3.8682 | 3.8343 | 3.8218 | 3.7874 | 3.7725 | 3.8067 | 3.819 | 3.8708 | 3.8919 | 3.8412 | 3.8227 | 3.7711 | 3.7488 | 3.8004 | 3.8185 | 3.8873 | 3.9149 | 3.8475 | 3.8234 | 3.7546 | 3.7253 | 3.7941 | 3.818 | 3.904 | 3.9379 | 3.854 | 3.8243 | 3.7386 | 3.7021 | 3.7878 | 3.8176
NCM_C_21_B_23_SOC_5-90_Part_1-2_ID_02LCC02100101A87Y0073559.xlsx | 21 | 20.9203 | 0.9962048 | 70 | 69.73433 | 3.8684 | 3.885 | 3.8921 | 3.8757 | 3.8705 | 3.8538 | 3.8466 | 3.8631 | 3.8691 | 3.9024 | 3.9163 | 3.8833 | 3.8714 | 3.838 | 3.8238 | 3.8568 | 3.8687 | 3.9191 | 3.9393 | 3.89 | 3.8722 | 3.8218 | 3.8006 | 3.8508 | 3.8682 | 3.9354 | 3.9621 | 3.8965 | 3.8729 | 3.8059 | 3.7778 | 3.8445 | 3.8677 | 3.9516 | 3.9846 | 3.9028 | 3.8738 | 3.7904 | 3.7553 | 3.8387 | 3.8673
NCM_C_21_B_23_SOC_5-90_Part_1-2_ID_02LCC02100101A87Y0073559.xlsx | 21 | 20.9203 | 0.9962048 | 75 | 74.71536 | 3.9177 | 3.9342 | 3.9409 | 3.9249 | 3.9196 | 3.9033 | 3.8963 | 3.9126 | 3.9184 | 3.9514 | 3.9647 | 3.9323 | 3.9207 | 3.8877 | 3.8738 | 3.9065 | 3.9181 | 3.9674 | 3.9874 | 3.9388 | 3.9214 | 3.8719 | 3.8513 | 3.9005 | 3.9175 | 3.9835 | 4.0099 | 3.9456 | 3.9223 | 3.8564 | 3.8289 | 3.8947 | 3.9172 | 3.9993 | 4.0321 | 3.9514 | 3.923 | 3.841 | 3.8069 | 3.8887 | 3.9166
NCM_C_21_B_23_SOC_5-90_Part_1-2_ID_02LCC02100101A87Y0073559.xlsx | 21 | 20.9203 | 0.9962048 | 80 | 79.69638 | 3.9679 | 3.9841 | 3.9911 | 3.9751 | 3.9698 | 3.9535 | 3.9465 | 3.9626 | 3.9686 | 4.0012 | 4.0148 | 3.9825 | 3.9709 | 3.9381 | 3.9242 | 3.9567 | 3.9681 | 4.0173 | 4.0373 | 3.9892 | 3.9716 | 3.9224 | 3.9017 | 3.9505 | 3.9676 | 4.0331 | 4.0598 | 3.9955 | 3.9723 | 3.9068 | 3.8793 | 3.9444 | 3.9672 | 4.0489 | 4.0819 | 4.0018 | 3.9732 | 3.8917 | 3.8571 | 3.9384 | 3.9667
NCM_C_21_B_23_SOC_5-90_Part_1-2_ID_02LCC02100101A87Y0073559.xlsx | 21 | 20.9203 | 0.9962048 | 85 | 84.6774 | 4.0201 | 4.0359 | 4.043 | 4.0272 | 4.022 | 4.0061 | 3.9992 | 4.0149 | 4.0208 | 4.0528 | 4.0664 | 4.0348 | 4.023 | 3.9909 | 3.9772 | 4.0089 | 4.0202 | 4.0686 | 4.0885 | 4.0412 | 4.024 | 3.9758 | 3.9551 | 4.0029 | 4.0198 | 4.0839 | 4.1106 | 4.0475 | 4.0247 | 3.9605 | 3.933 | 3.9969 | 4.0194 | 4.0995 | 4.1327 | 4.0538 | 4.0254 | 3.9454 | 3.9112 | 3.9909 | 4.0188
NCM_C_21_B_23_SOC_5-90_Part_1-2_ID_02LCC02100101A87Y0073559.xlsx | 21 | 20.9203 | 0.9962048 | 90 | 89.65843 | 4.0753 | 4.0914 | 4.0984 | 4.0826 | 4.0774 | 4.0613 | 4.0542 | 4.0702 | 4.0759 | 4.1083 | 4.1219 | 4.09 | 4.0784 | 4.0461 | 4.0321 | 4.0641 | 4.0756 | 4.1241 | 4.1444 | 4.0967 | 4.0791 | 4.0309 | 4.01 | 4.058 | 4.075 | 4.1395 | 4.1668 | 4.1031 | 4.0801 | 4.0155 | 3.9877 | 4.0519 | 4.0746 | 4.1553 | 4.1887 | 4.1096 | 4.0809 | 4.0002 | 3.9658 | 4.046 | 4.074
NCM_C_21_B_24_SOC_5-90_Part_1-2_ID_02LCC02100101A87Y0017692.xlsx | 21 | 20.9719 | 0.9986619 | 5 | 4.99331 | 3.4412 | 3.4625 | 3.4742 | 3.4535 | 3.4446 | 3.4235 | 3.4102 | 3.4314 | 3.4425 | 3.4849 | 3.5069 | 3.4656 | 3.4467 | 3.404 | 3.3754 | 3.4188 | 3.4421 | 3.5062 | 3.5376 | 3.4758 | 3.4486 | 3.384 | 3.3378 | 3.404 | 3.4416 | 3.5274 | 3.5668 | 3.4851 | 3.4504 | 3.364 | 3.2976 | 3.3864 | 3.4412 | 3.548 | 3.5947 | 3.4937 | 3.4521 | 3.3441 | 3.2548 | 3.3666 | 3.4409
NCM_C_21_B_24_SOC_5-90_Part_1-2_ID_02LCC02100101A87Y0017692.xlsx | 21 | 20.9719 | 0.9986619 | 10 | 9.986619 | 3.4825 | 3.5034 | 3.5125 | 3.4918 | 3.4846 | 3.4637 | 3.4539 | 3.4749 | 3.4832 | 3.5255 | 3.5427 | 3.5014 | 3.4856 | 3.4435 | 3.4233 | 3.466 | 3.4828 | 3.5464 | 3.5715 | 3.5097 | 3.4867 | 3.4228 | 3.3919 | 3.4565 | 3.4823 | 3.5668 | 3.5992 | 3.5176 | 3.4874 | 3.4022 | 3.3598 | 3.4467 | 3.4818 | 3.5868 | 3.6259 | 3.525 | 3.4881 | 3.3819 | 3.3273 | 3.4363 | 3.4811
NCM_C_21_B_24_SOC_5-90_Part_1-2_ID_02LCC02100101A87Y0017692.xlsx | 21 | 20.9719 | 0.9986619 | 15 | 14.97993 | 3.5216 | 3.542 | 3.5501 | 3.5299 | 3.5236 | 3.5032 | 3.4949 | 3.5153 | 3.5225 | 3.5634 | 3.5789 | 3.5387 | 3.5248 | 3.4837 | 3.4667 | 3.5081 | 3.5222 | 3.5838 | 3.6064 | 3.5462 | 3.5257 | 3.4639 | 3.4381 | 3.5004 | 3.5218 | 3.6038 | 3.6333 | 3.5536 | 3.5265 | 3.444 | 3.4093 | 3.4927 | 3.5213 | 3.6236 | 3.6593 | 3.5606 | 3.5274 | 3.4245 | 3.3805 | 3.4851 | 3.5209
NCM_C_21_B_24_SOC_5-90_Part_1-2_ID_02LCC02100101A87Y0017692.xlsx | 21 | 20.9719 | 0.9986619 | 20 | 19.97324 | 3.5652 | 3.585 | 3.5922 | 3.5727 | 3.5671 | 3.5474 | 3.5399 | 3.5597 | 3.5659 | 3.6056 | 3.6196 | 3.5806 | 3.568 | 3.5283 | 3.5134 | 3.5532 | 3.5659 | 3.6252 | 3.6459 | 3.5876 | 3.5689 | 3.5092 | 3.4867 | 3.5467 | 3.5655 | 3.6447 | 3.6717 | 3.5943 | 3.5694 | 3.49 | 3.46 | 3.5399 | 3.565 | 3.6635 | 3.6967 | 3.6005 | 3.5701 | 3.4709 | 3.4335 | 3.5334 | 3.5646
NCM_C_21_B_24_SOC_5-90_Part_1-2_ID_02LCC02100101A87Y0017692.xlsx | 21 | 20.9719 | 0.9986619 | 25 | 24.96655 | 3.5982 | 3.6173 | 3.6242 | 3.6052 | 3.5999 | 3.5806 | 3.5738 | 3.5931 | 3.5989 | 3.6375 | 3.6505 | 3.6124 | 3.6008 | 3.562 | 3.5483 | 3.5869 | 3.5987 | 3.6568 | 3.6761 | 3.6189 | 3.6015 | 3.5431 | 3.5223 | 3.5806 | 3.5984 | 3.6756 | 3.7012 | 3.625 | 3.602 | 3.5243 | 3.4965 | 3.5745 | 3.598 | 3.6944 | 3.7253 | 3.6308 | 3.6026 | 3.5058 | 3.4711 | 3.5683 | 3.5975
NCM_C_21_B_24_SOC_5-90_Part_1-2_ID_02LCC02100101A87Y0017692.xlsx | 21 | 20.9719 | 0.9986619 | 30 | 29.95986 | 3.6164 | 3.6352 | 3.6417 | 3.6231 | 3.6177 | 3.5992 | 3.5924 | 3.611 | 3.617 | 3.6547 | 3.6677 | 3.6303 | 3.6184 | 3.5808 | 3.5676 | 3.6052 | 3.6166 | 3.6735 | 3.6926 | 3.6364 | 3.6189 | 3.562 | 3.5425 | 3.5994 | 3.6164 | 3.6921 | 3.7172 | 3.6426 | 3.6194 | 3.5436 | 3.5176 | 3.5938 | 3.6161 | 3.7107 | 3.7411 | 3.6482 | 3.6199 | 3.5253 | 3.4932 | 3.5882 | 3.6157
NCM_C_21_B_24_SOC_5-90_Part_1-2_ID_02LCC02100101A87Y0017692.xlsx | 21 | 20.9719 | 0.9986619 | 35 | 34.95317 | 3.6298 | 3.6484 | 3.6552 | 3.6368 | 3.6314 | 3.6126 | 3.6059 | 3.6243 | 3.6305 | 3.6679 | 3.681 | 3.6442 | 3.6319 | 3.5945 | 3.5811 | 3.6184 | 3.6301 | 3.6865 | 3.706 | 3.6505 | 3.6324 | 3.5761 | 3.5564 | 3.6126 | 3.6298 | 3.7049 | 3.7304 | 3.6565 | 3.6328 | 3.5578 | 3.5318 | 3.607 | 3.6294 | 3.7232 | 3.7543 | 3.6626 | 3.6333 | 3.5397 | 3.5076 | 3.6015 | 3.6291
NCM_C_21_B_24_SOC_5-90_Part_1-2_ID_02LCC02100101A87Y0017692.xlsx | 21 | 20.9719 | 0.9986619 | 40 | 39.94648 | 3.6428 | 3.6614 | 3.6684 | 3.65 | 3.6445 | 3.6259 | 3.6189 | 3.6373 | 3.6435 | 3.6807 | 3.6944 | 3.6575 | 3.6452 | 3.6078 | 3.5943 | 3.6315 | 3.6433 | 3.6993 | 3.7193 | 3.664 | 3.6456 | 3.5896 | 3.5697 | 3.6256 | 3.6428 | 3.7177 | 3.7437 | 3.6703 | 3.6461 | 3.5713 | 3.5453 | 3.6201 | 3.6426 | 3.7358 | 3.7676 | 3.6763 | 3.6466 | 3.5534 | 3.5213 | 3.6145 | 3.6422
NCM_C_21_B_24_SOC_5-90_Part_1-2_ID_02LCC02100101A87Y0017692.xlsx | 21 | 20.9719 | 0.9986619 | 45 | 44.93979 | 3.6587 | 3.6768 | 3.6839 | 3.6661 | 3.6603 | 3.6424 | 3.6352 | 3.6531 | 3.6593 | 3.6956 | 3.7093 | 3.6737 | 3.6612 | 3.6249 | 3.6112 | 3.6473 | 3.6589 | 3.7135 | 3.7337 | 3.68 | 3.6617 | 3.6071 | 3.5871 | 3.6414 | 3.6586 | 3.7313 | 3.7578 | 3.6863 | 3.6623 | 3.5899 | 3.5634 | 3.6357 | 3.6584 | 3.7488 | 3.7809 | 3.6925 | 3.6628 | 3.5725 | 3.5401 | 3.6303 | 3.6579
NCM_C_21_B_24_SOC_5-90_Part_1-2_ID_02LCC02100101A87Y0017692.xlsx | 21 | 20.9719 | 0.9986619 | 50 | 49.9331 | 3.6796 | 3.6975 | 3.7049 | 3.6872 | 3.6814 | 3.6633 | 3.6561 | 3.6738 | 3.6802 | 3.7165 | 3.7307 | 3.6951 | 3.6823 | 3.6461 | 3.6319 | 3.6679 | 3.6798 | 3.7342 | 3.7553 | 3.7019 | 3.683 | 3.6284 | 3.6078 | 3.6619 | 3.6795 | 3.752 | 3.7795 | 3.7083 | 3.6837 | 3.6108 | 3.5838 | 3.6561 | 3.6791 | 3.7697 | 3.8034 | 3.7146 | 3.6842 | 3.5936 | 3.5601 | 3.6503 | 3.6786
NCM_C_21_B_24_SOC_5-90_Part_1-2_ID_02LCC02100101A87Y0017692.xlsx | 21 | 20.9719 | 0.9986619 | 55 | 54.9264 | 3.7079 | 3.7258 | 3.7335 | 3.7158 | 3.7098 | 3.6919 | 3.6842 | 3.7019 | 3.7084 | 3.7444 | 3.7593 | 3.7239 | 3.7107 | 3.6747 | 3.6598 | 3.6956 | 3.7079 | 3.7623 | 3.7843 | 3.7309 | 3.7116 | 3.6572 | 3.6357 | 3.6898 | 3.7076 | 3.7799 | 3.8087 | 3.7379 | 3.7125 | 3.6401 | 3.6119 | 3.684 | 3.7072 | 3.7976 | 3.8327 | 3.7446 | 3.7132 | 3.6229 | 3.5882 | 3.6782 | 3.7067
NCM_C_21_B_24_SOC_5-90_Part_1-2_ID_02LCC02100101A87Y0017692.xlsx | 21 | 20.9719 | 0.9986619 | 60 | 59.91971 | 3.7497 | 3.7676 | 3.7758 | 3.7583 | 3.752 | 3.7341 | 3.7258 | 3.7435 | 3.7502 | 3.7862 | 3.8024 | 3.7669 | 3.7532 | 3.717 | 3.7012 | 3.7369 | 3.7495 | 3.8038 | 3.8276 | 3.7746 | 3.7541 | 3.7 | 3.6767 | 3.7304 | 3.749 | 3.8213 | 3.8524 | 3.782 | 3.7553 | 3.683 | 3.6524 | 3.7242 | 3.7486 | 3.8387 | 3.8766 | 3.7888 | 3.7562 | 3.6661 | 3.6284 | 3.7183 | 3.7479
NCM_C_21_B_24_SOC_5-90_Part_1-2_ID_02LCC02100101A87Y0017692.xlsx | 21 | 20.9719 | 0.9986619 | 65 | 64.91302 | 3.8187 | 3.8361 | 3.8431 | 3.8261 | 3.8206 | 3.8034 | 3.7964 | 3.8134 | 3.8196 | 3.8541 | 3.8677 | 3.8336 | 3.8217 | 3.7871 | 3.773 | 3.8073 | 3.819 | 3.8712 | 3.891 | 3.8399 | 3.8224 | 3.7704 | 3.7493 | 3.8011 | 3.8187 | 3.888 | 3.9142 | 3.8462 | 3.8234 | 3.7541 | 3.7258 | 3.795 | 3.8183 | 3.9047 | 3.9368 | 3.8524 | 3.8241 | 3.7379 | 3.7028 | 3.789 | 3.8178
NCM_C_21_B_24_SOC_5-90_Part_1-2_ID_02LCC02100101A87Y0017692.xlsx | 21 | 20.9719 | 0.9986619 | 70 | 69.90633 | 3.8666 | 3.8831 | 3.89 | 3.8736 | 3.8684 | 3.8517 | 3.8448 | 3.8615 | 3.8673 | 3.9007 | 3.914 | 3.8808 | 3.8694 | 3.8355 | 3.8222 | 3.8556 | 3.8668 | 3.9173 | 3.9368 | 3.8872 | 3.8701 | 3.8196 | 3.7994 | 3.8496 | 3.8663 | 3.9337 | 3.9595 | 3.8933 | 3.8708 | 3.8034 | 3.7764 | 3.8434 | 3.8657 | 3.9498 | 3.982 | 3.8996 | 3.8715 | 3.7876 | 3.7539 | 3.8378 | 3.8654
NCM_C_21_B_24_SOC_5-90_Part_1-2_ID_02LCC02100101A87Y0017692.xlsx | 21 | 20.9719 | 0.9986619 | 75 | 74.89964 | 3.9151 | 3.9314 | 3.9382 | 3.9221 | 3.917 | 3.9007 | 3.8938 | 3.9102 | 3.9158 | 3.9484 | 3.9618 | 3.9295 | 3.9179 | 3.8852 | 3.8719 | 3.9044 | 3.9154 | 3.9649 | 3.9842 | 3.9356 | 3.9188 | 3.8694 | 3.8496 | 3.8984 | 3.9149 | 3.9809 | 4.0065 | 3.9419 | 3.9195 | 3.854 | 3.8273 | 3.8926 | 3.9145 | 3.9967 | 4.0286 | 3.9481 | 3.9203 | 3.8385 | 3.8052 | 3.887 | 3.9142
NCM_C_21_B_24_SOC_5-90_Part_1-2_ID_02LCC02100101A87Y0017692.xlsx | 21 | 20.9719 | 0.9986619 | 80 | 79.89295 | 3.9651 | 3.9818 | 3.9886 | 3.9723 | 3.9672 | 3.9507 | 3.9437 | 3.9602 | 3.966 | 3.9992 | 4.0124 | 3.9795 | 3.9681 | 3.9347 | 3.9212 | 3.9544 | 3.9655 | 4.0156 | 4.0352 | 3.9858 | 3.9688 | 3.9188 | 3.8986 | 3.9484 | 3.9651 | 4.0317 | 4.0577 | 3.9921 | 3.9697 | 3.903 | 3.8763 | 3.9425 | 3.9644 | 4.0476 | 4.0798 | 3.9983 | 3.9704 | 3.8875 | 3.854 | 3.9368 | 3.964
NCM_C_21_B_24_SOC_5-90_Part_1-2_ID_02LCC02100101A87Y0017692.xlsx | 21 | 20.9719 | 0.9986619 | 85 | 84.88626 | 4.0176 | 4.0339 | 4.0408 | 4.0247 | 4.0197 | 4.0033 | 3.9965 | 4.0127 | 4.0183 | 4.051 | 4.064 | 4.032 | 4.0205 | 3.9879 | 3.9744 | 4.0068 | 4.0178 | 4.0668 | 4.0865 | 4.0381 | 4.0212 | 3.9723 | 3.9521 | 4.0008 | 4.0173 | 4.0829 | 4.109 | 4.0444 | 4.0222 | 3.9565 | 3.93 | 3.9949 | 4.0169 | 4.0987 | 4.1308 | 4.0506 | 4.0229 | 3.9412 | 3.9079 | 3.9893 | 4.0163
NCM_C_21_B_24_SOC_5-90_Part_1-2_ID_02LCC02100101A87Y0017692.xlsx | 21 | 20.9719 | 0.9986619 | 90 | 89.87957 | 4.0728 | 4.0893 | 4.0961 | 4.0799 | 4.0749 | 4.0585 | 4.0517 | 4.0679 | 4.0735 | 4.1064 | 4.1198 | 4.0873 | 4.0759 | 4.043 | 4.0295 | 4.0618 | 4.0729 | 4.1224 | 4.1423 | 4.0936 | 4.0767 | 4.0272 | 4.0068 | 4.056 | 4.0725 | 4.1387 | 4.1647 | 4.0999 | 4.0774 | 4.0114 | 3.9844 | 4.0499 | 4.072 | 4.1545 | 4.1872 | 4.1064 | 4.0781 | 3.996 | 3.9623 | 4.0441 | 4.0715
NCM_C_21_B_25_SOC_5-90_Part_1-2_ID_02LCC02100101A87Y0151531.xlsx | 21 | 20.9582 | 0.9980095 | 5 | 4.990048 | 3.4421 | 3.4646 | 3.4765 | 3.4546 | 3.4454 | 3.4231 | 3.4094 | 3.4319 | 3.4433 | 3.4883 | 3.5104 | 3.4667 | 3.4477 | 3.4024 | 3.3729 | 3.4189 | 3.443 | 3.5109 | 3.542 | 3.4769 | 3.4493 | 3.381 | 3.3331 | 3.4033 | 3.4426 | 3.5334 | 3.5724 | 3.486 | 3.4512 | 3.3596 | 3.2901 | 3.3845 | 3.4421 | 3.5552 | 3.6013 | 3.4944 | 3.4528 | 3.3382 | 3.2439 | 3.3624 | 3.4416
NCM_C_21_B_25_SOC_5-90_Part_1-2_ID_02LCC02100101A87Y0151531.xlsx | 21 | 20.9582 | 0.9980095 | 10 | 9.980095 | 3.4802 | 3.5025 | 3.5118 | 3.4899 | 3.4825 | 3.4604 | 3.4505 | 3.4728 | 3.4811 | 3.5258 | 3.5434 | 3.4995 | 3.4837 | 3.4388 | 3.4184 | 3.4637 | 3.4807 | 3.548 | 3.5732 | 3.5079 | 3.4846 | 3.417 | 3.3852 | 3.4539 | 3.4802 | 3.5697 | 3.6022 | 3.5157 | 3.4853 | 3.3952 | 3.3515 | 3.4437 | 3.4797 | 3.591 | 3.63 | 3.5232 | 3.486 | 3.3736 | 3.3173 | 3.433 | 3.479
NCM_C_21_B_25_SOC_5-90_Part_1-2_ID_02LCC02100101A87Y0151531.xlsx | 21 | 20.9582 | 0.9980095 | 15 | 14.97014 | 3.5206 | 3.5422 | 3.5501 | 3.529 | 3.5227 | 3.5013 | 3.4928 | 3.5144 | 3.5215 | 3.5646 | 3.5801 | 3.5376 | 3.5239 | 3.4804 | 3.4635 | 3.5072 | 3.5213 | 3.5861 | 3.6087 | 3.5453 | 3.5248 | 3.4597 | 3.4337 | 3.4995 | 3.5209 | 3.6073 | 3.6368 | 3.5525 | 3.5257 | 3.4386 | 3.4035 | 3.4918 | 3.5204 | 3.6282 | 3.664 | 3.5596 | 3.5265 | 3.4181 | 3.3736 | 3.4839 | 3.5199
NCM_C_21_B_25_SOC_5-90_Part_1-2_ID_02LCC02100101A87Y0151531.xlsx | 21 | 20.9582 | 0.9980095 | 20 | 19.96019 | 3.5641 | 3.585 | 3.5922 | 3.5717 | 3.566 | 3.5453 | 3.5378 | 3.5585 | 3.5648 | 3.6068 | 3.6206 | 3.5796 | 3.5669 | 3.525 | 3.5102 | 3.5522 | 3.5645 | 3.6275 | 3.648 | 3.5864 | 3.5678 | 3.5048 | 3.4823 | 3.5455 | 3.5643 | 3.648 | 3.6749 | 3.5931 | 3.5685 | 3.4844 | 3.4544 | 3.539 | 3.5639 | 3.6682 | 3.7011 | 3.5996 | 3.5692 | 3.4646 | 3.4267 | 3.5325 | 3.5636
NCM_C_21_B_25_SOC_5-90_Part_1-2_ID_02LCC02100101A87Y0151531.xlsx | 21 | 20.9582 | 0.9980095 | 25 | 24.95024 | 3.5973 | 3.6173 | 3.624 | 3.6041 | 3.5989 | 3.5787 | 3.572 | 3.592 | 3.5978 | 3.6384 | 3.6512 | 3.6113 | 3.5998 | 3.5592 | 3.5455 | 3.5861 | 3.5975 | 3.6586 | 3.6775 | 3.6177 | 3.6003 | 3.5394 | 3.5188 | 3.5799 | 3.5973 | 3.6786 | 3.7035 | 3.6238 | 3.601 | 3.5195 | 3.4921 | 3.5738 | 3.5969 | 3.6982 | 3.7286 | 3.6296 | 3.6015 | 3.5 | 3.4656 | 3.5676 | 3.5964
NCM_C_21_B_25_SOC_5-90_Part_1-2_ID_02LCC02100101A87Y0151531.xlsx | 21 | 20.9582 | 0.9980095 | 30 | 29.94029 | 3.6154 | 3.6352 | 3.6417 | 3.6222 | 3.6168 | 3.5971 | 3.5905 | 3.6103 | 3.6159 | 3.6558 | 3.6684 | 3.6293 | 3.6175 | 3.5776 | 3.5646 | 3.6043 | 3.6157 | 3.6754 | 3.6942 | 3.6354 | 3.618 | 3.558 | 3.5388 | 3.5985 | 3.6154 | 3.6951 | 3.7195 | 3.6412 | 3.6184 | 3.5387 | 3.513 | 3.5929 | 3.615 | 3.7144 | 3.7442 | 3.647 | 3.6189 | 3.5193 | 3.4874 | 3.5873 | 3.6147
NCM_C_21_B_25_SOC_5-90_Part_1-2_ID_02LCC02100101A87Y0151531.xlsx | 21 | 20.9582 | 0.9980095 | 35 | 34.93033 | 3.6287 | 3.6482 | 3.6549 | 3.6356 | 3.6303 | 3.6106 | 3.604 | 3.6235 | 3.6294 | 3.6688 | 3.6817 | 3.6428 | 3.6308 | 3.5915 | 3.5782 | 3.6177 | 3.6291 | 3.6882 | 3.7074 | 3.6491 | 3.6314 | 3.572 | 3.5527 | 3.6119 | 3.6287 | 3.7077 | 3.7327 | 3.6552 | 3.6317 | 3.5527 | 3.5271 | 3.6063 | 3.6282 | 3.7269 | 3.7574 | 3.661 | 3.6322 | 3.5336 | 3.5018 | 3.6008 | 3.628
NCM_C_21_B_25_SOC_5-90_Part_1-2_ID_02LCC02100101A87Y0151531.xlsx | 21 | 20.9582 | 0.9980095 | 40 | 39.92038 | 3.6415 | 3.661 | 3.6679 | 3.6487 | 3.6433 | 3.6238 | 3.6168 | 3.6363 | 3.6424 | 3.6814 | 3.6947 | 3.6561 | 3.6438 | 3.6047 | 3.5913 | 3.6303 | 3.6419 | 3.7009 | 3.7205 | 3.6624 | 3.6443 | 3.5854 | 3.5657 | 3.6245 | 3.6415 | 3.7202 | 3.7458 | 3.6686 | 3.6447 | 3.566 | 3.5401 | 3.6189 | 3.6412 | 3.7393 | 3.7706 | 3.6747 | 3.6454 | 3.5473 | 3.515 | 3.6133 | 3.6407
NCM_C_21_B_25_SOC_5-90_Part_1-2_ID_02LCC02100101A87Y0151531.xlsx | 21 | 20.9582 | 0.9980095 | 45 | 44.91043 | 3.6573 | 3.6763 | 3.6833 | 3.6647 | 3.6589 | 3.6401 | 3.6331 | 3.6519 | 3.658 | 3.696 | 3.7095 | 3.6721 | 3.6598 | 3.6217 | 3.6082 | 3.6461 | 3.6577 | 3.7149 | 3.7348 | 3.6786 | 3.6603 | 3.6031 | 3.5833 | 3.6403 | 3.6572 | 3.7335 | 3.7595 | 3.6849 | 3.661 | 3.5848 | 3.5585 | 3.6347 | 3.657 | 3.752 | 3.7839 | 3.6909 | 3.6616 | 3.5666 | 3.5339 | 3.6291 | 3.6566
NCM_C_21_B_25_SOC_5-90_Part_1-2_ID_02LCC02100101A87Y0151531.xlsx | 21 | 20.9582 | 0.9980095 | 50 | 49.90048 | 3.6784 | 3.6974 | 3.7046 | 3.686 | 3.6802 | 3.6612 | 3.654 | 3.6728 | 3.6791 | 3.7172 | 3.7313 | 3.6937 | 3.681 | 3.6428 | 3.6289 | 3.6668 | 3.6786 | 3.736 | 3.7567 | 3.7005 | 3.6817 | 3.6243 | 3.6036 | 3.661 | 3.6784 | 3.7548 | 3.782 | 3.707 | 3.6824 | 3.6059 | 3.5787 | 3.6552 | 3.6779 | 3.7734 | 3.8066 | 3.7132 | 3.683 | 3.5873 | 3.5539 | 3.6498 | 3.6775
NCM_C_21_B_25_SOC_5-90_Part_1-2_ID_02LCC02100101A87Y0151531.xlsx | 21 | 20.9582 | 0.9980095 | 55 | 54.89052 | 3.7072 | 3.7262 | 3.7337 | 3.7151 | 3.7091 | 3.6902 | 3.6826 | 3.7014 | 3.7079 | 3.746 | 3.7606 | 3.7232 | 3.7102 | 3.6721 | 3.6573 | 3.6953 | 3.7074 | 3.7648 | 3.7867 | 3.7304 | 3.7112 | 3.6537 | 3.6322 | 3.6895 | 3.707 | 3.7836 | 3.812 | 3.737 | 3.7118 | 3.6352 | 3.6071 | 3.6835 | 3.7065 | 3.802 | 3.8368 | 3.7437 | 3.7128 | 3.6173 | 3.5827 | 3.6779 | 3.7061
NCM_C_21_B_25_SOC_5-90_Part_1-2_ID_02LCC02100101A87Y0151531.xlsx | 21 | 20.9582 | 0.9980095 | 60 | 59.88057 | 3.7497 | 3.7686 | 3.7767 | 3.7581 | 3.752 | 3.733 | 3.7251 | 3.7437 | 3.7502 | 3.7881 | 3.8041 | 3.7669 | 3.7532 | 3.7153 | 3.6993 | 3.7369 | 3.7495 | 3.8067 | 3.8303 | 3.7744 | 3.7543 | 3.6972 | 3.674 | 3.7307 | 3.749 | 3.8254 | 3.8561 | 3.7818 | 3.7553 | 3.6791 | 3.6487 | 3.7244 | 3.7485 | 3.8436 | 3.881 | 3.7887 | 3.7564 | 3.6617 | 3.6238 | 3.7186 | 3.7479
NCM_C_21_B_25_SOC_5-90_Part_1-2_ID_02LCC02100101A87Y0151531.xlsx | 21 | 20.9582 | 0.9980095 | 65 | 64.87062 | 3.8173 | 3.8352 | 3.8422 | 3.8245 | 3.8192 | 3.8011 | 3.7941 | 3.812 | 3.818 | 3.8541 | 3.8677 | 3.832 | 3.8203 | 3.7841 | 3.7699 | 3.8059 | 3.8176 | 3.8719 | 3.8919 | 3.8385 | 3.821 | 3.7667 | 3.7455 | 3.7997 | 3.8171 | 3.8896 | 3.9158 | 3.8447 | 3.8217 | 3.7495 | 3.7216 | 3.7936 | 3.8166 | 3.907 | 3.9391 | 3.8508 | 3.8225 | 3.7327 | 3.6977 | 3.7876 | 3.8162
NCM_C_21_B_25_SOC_5-90_Part_1-2_ID_02LCC02100101A87Y0151531.xlsx | 21 | 20.9582 | 0.9980095 | 70 | 69.86067 | 3.8645 | 3.8821 | 3.8889 | 3.8715 | 3.8664 | 3.8487 | 3.842 | 3.8594 | 3.8652 | 3.9005 | 3.9137 | 3.8789 | 3.8673 | 3.832 | 3.8183 | 3.8536 | 3.8647 | 3.9179 | 3.9374 | 3.8852 | 3.868 | 3.8148 | 3.7946 | 3.8475 | 3.8643 | 3.9353 | 3.9609 | 3.8914 | 3.8687 | 3.798 | 3.7709 | 3.8417 | 3.8638 | 3.9523 | 3.9842 | 3.8975 | 3.8696 | 3.7813 | 3.7476 | 3.8359 | 3.8633
NCM_C_21_B_25_SOC_5-90_Part_1-2_ID_02LCC02100101A87Y0151531.xlsx | 21 | 20.9582 | 0.9980095 | 75 | 74.85071 | 3.9128 | 3.93 | 3.9368 | 3.9198 | 3.9147 | 3.8975 | 3.8907 | 3.9079 | 3.9135 | 3.9481 | 3.9611 | 3.927 | 3.9156 | 3.881 | 3.8675 | 3.9019 | 3.913 | 3.9651 | 3.9844 | 3.9331 | 3.9165 | 3.8643 | 3.8443 | 3.8961 | 3.9126 | 3.9821 | 4.0075 | 3.9393 | 3.9172 | 3.8478 | 3.821 | 3.8903 | 3.9121 | 3.9988 | 4.0306 | 3.9456 | 3.9179 | 3.8313 | 3.7981 | 3.8847 | 3.9117
NCM_C_21_B_25_SOC_5-90_Part_1-2_ID_02LCC02100101A87Y0151531.xlsx | 21 | 20.9582 | 0.9980095 | 80 | 79.84076 | 3.963 | 3.9804 | 3.987 | 3.97 | 3.9649 | 3.9474 | 3.9407 | 3.9579 | 3.9635 | 3.9986 | 4.0117 | 3.9772 | 3.9658 | 3.9309 | 3.9173 | 3.9521 | 3.9632 | 4.0157 | 4.0353 | 3.9835 | 3.9665 | 3.914 | 3.8938 | 3.946 | 3.9626 | 4.0328 | 4.0588 | 3.9899 | 3.9674 | 3.8973 | 3.8703 | 3.9402 | 3.9623 | 4.0496 | 4.082 | 3.996 | 3.9681 | 3.881 | 3.8471 | 3.9344 | 3.9618
NCM_C_21_B_25_SOC_5-90_Part_1-2_ID_02LCC02100101A87Y0151531.xlsx | 21 | 20.9582 | 0.9980095 | 85 | 84.83081 | 4.0152 | 4.0324 | 4.0391 | 4.0222 | 4.0173 | 4.0001 | 3.9934 | 4.0103 | 4.0159 | 4.0503 | 4.0633 | 4.0296 | 4.0183 | 3.9839 | 3.9704 | 4.0044 | 4.0155 | 4.0672 | 4.0868 | 4.0359 | 4.019 | 3.9674 | 3.9475 | 3.9986 | 4.0149 | 4.0836 | 4.1094 | 4.042 | 4.0197 | 3.9512 | 3.9244 | 3.9925 | 4.0145 | 4.1002 | 4.1325 | 4.0481 | 4.0205 | 3.9349 | 3.9014 | 3.9869 | 4.0138
NCM_C_21_B_25_SOC_5-90_Part_1-2_ID_02LCC02100101A87Y0151531.xlsx | 21 | 20.9582 | 0.9980095 | 90 | 89.82086 | 4.0708 | 4.088 | 4.0949 | 4.078 | 4.0728 | 4.0556 | 4.0487 | 4.0658 | 4.0714 | 4.1059 | 4.1194 | 4.0852 | 4.0738 | 4.0392 | 4.0256 | 4.0598 | 4.071 | 4.123 | 4.1428 | 4.0917 | 4.0746 | 4.0227 | 4.0022 | 4.0538 | 4.0704 | 4.1399 | 4.1662 | 4.098 | 4.0755 | 4.0062 | 3.979 | 4.048 | 4.07 | 4.1564 | 4.1894 | 4.1044 | 4.0763 | 3.99 | 3.9561 | 4.0422 | 4.0694
NCM_C_21_B_26_SOC_5-90_Part_1-2_ID_02LCC02100101A87Y0164869.xlsx | 21 | 21.0051 | 1.000243 | 5 | 5.001214 | 3.444 | 3.4667 | 3.4786 | 3.4563 | 3.4472 | 3.4244 | 3.4107 | 3.4337 | 3.4451 | 3.4909 | 3.513 | 3.4684 | 3.4493 | 3.4031 | 3.3738 | 3.4207 | 3.4447 | 3.5139 | 3.5452 | 3.4783 | 3.4509 | 3.3812 | 3.3331 | 3.4047 | 3.4442 | 3.5367 | 3.5757 | 3.4876 | 3.4528 | 3.3592 | 3.2897 | 3.3861 | 3.4439 | 3.5592 | 3.605 | 3.4956 | 3.4542 | 3.3375 | 3.2432 | 3.3642 | 3.4433
NCM_C_21_B_26_SOC_5-90_Part_1-2_ID_02LCC02100101A87Y0164869.xlsx | 21 | 21.0051 | 1.000243 | 10 | 10.00243 | 3.4809 | 3.5035 | 3.5127 | 3.4904 | 3.4832 | 3.4607 | 3.4507 | 3.4735 | 3.4818 | 3.5272 | 3.5446 | 3.5002 | 3.4844 | 3.4388 | 3.4184 | 3.4644 | 3.4814 | 3.5497 | 3.575 | 3.5085 | 3.4851 | 3.4165 | 3.3849 | 3.4547 | 3.4807 | 3.5718 | 3.6043 | 3.5162 | 3.486 | 3.3945 | 3.3508 | 3.4446 | 3.4802 | 3.5936 | 3.6326 | 3.5236 | 3.4867 | 3.3724 | 3.316 | 3.4339 | 3.4797
NCM_C_21_B_26_SOC_5-90_Part_1-2_ID_02LCC02100101A87Y0164869.xlsx | 21 | 21.0051 | 1.000243 | 15 | 15.00364 | 3.5218 | 3.5439 | 3.5518 | 3.5302 | 3.5239 | 3.5021 | 3.4937 | 3.5157 | 3.5227 | 3.5666 | 3.582 | 3.5388 | 3.525 | 3.4809 | 3.4639 | 3.5083 | 3.5223 | 3.5883 | 3.6112 | 3.5464 | 3.526 | 3.4595 | 3.4337 | 3.5006 | 3.522 | 3.6103 | 3.6396 | 3.5538 | 3.5269 | 3.4382 | 3.4033 | 3.493 | 3.5216 | 3.6315 | 3.667 | 3.5606 | 3.5276 | 3.4172 | 3.3731 | 3.4851 | 3.5211
NCM_C_21_B_26_SOC_5-90_Part_1-2_ID_02LCC02100101A87Y0164869.xlsx | 21 | 21.0051 | 1.000243 | 20 | 20.00486 | 3.5648 | 3.5859 | 3.5931 | 3.5722 | 3.5666 | 3.5455 | 3.5381 | 3.5592 | 3.5655 | 3.608 | 3.6219 | 3.5799 | 3.5676 | 3.525 | 3.51 | 3.5527 | 3.5652 | 3.6291 | 3.6496 | 3.5868 | 3.5683 | 3.5043 | 3.4818 | 3.5462 | 3.5648 | 3.65 | 3.6768 | 3.5936 | 3.569 | 3.4835 | 3.4537 | 3.5397 | 3.5645 | 3.6705 | 3.7033 | 3.5999 | 3.5697 | 3.463 | 3.4256 | 3.533 | 3.5639
NCM_C_21_B_26_SOC_5-90_Part_1-2_ID_02LCC02100101A87Y0164869.xlsx | 21 | 21.0051 | 1.000243 | 25 | 25.00607 | 3.5975 | 3.618 | 3.6247 | 3.6043 | 3.5992 | 3.5785 | 3.5718 | 3.5924 | 3.5982 | 3.6396 | 3.6524 | 3.6115 | 3.5999 | 3.5587 | 3.545 | 3.5864 | 3.598 | 3.66 | 3.6791 | 3.6178 | 3.6005 | 3.5381 | 3.5176 | 3.5803 | 3.5975 | 3.6803 | 3.7053 | 3.624 | 3.6012 | 3.5181 | 3.4906 | 3.5741 | 3.5971 | 3.7005 | 3.7309 | 3.6296 | 3.6019 | 3.4981 | 3.4639 | 3.5683 | 3.5968
NCM_C_21_B_26_SOC_5-90_Part_1-2_ID_02LCC02100101A87Y0164869.xlsx | 21 | 21.0051 | 1.000243 | 30 | 30.00729 | 3.6154 | 3.6356 | 3.6422 | 3.6222 | 3.6171 | 3.5968 | 3.5903 | 3.6105 | 3.6163 | 3.6568 | 3.6695 | 3.6294 | 3.6177 | 3.5771 | 3.5641 | 3.6047 | 3.6159 | 3.6768 | 3.6956 | 3.6356 | 3.6182 | 3.5573 | 3.5378 | 3.5989 | 3.6157 | 3.697 | 3.7214 | 3.6414 | 3.6187 | 3.5371 | 3.5116 | 3.5934 | 3.6152 | 3.7167 | 3.7465 | 3.647 | 3.6191 | 3.5174 | 3.4858 | 3.5878 | 3.615
NCM_C_21_B_26_SOC_5-90_Part_1-2_ID_02LCC02100101A87Y0164869.xlsx | 21 | 21.0051 | 1.000243 | 35 | 35.0085 | 3.6291 | 3.6491 | 3.6558 | 3.6359 | 3.6307 | 3.6106 | 3.604 | 3.6238 | 3.6298 | 3.6698 | 3.6828 | 3.6431 | 3.6312 | 3.5912 | 3.578 | 3.618 | 3.6294 | 3.6898 | 3.7088 | 3.6493 | 3.6317 | 3.5711 | 3.5518 | 3.6124 | 3.6291 | 3.7095 | 3.7344 | 3.6552 | 3.6321 | 3.5515 | 3.526 | 3.6068 | 3.6287 | 3.729 | 3.7595 | 3.661 | 3.6326 | 3.532 | 3.5007 | 3.6013 | 3.6282
NCM_C_21_B_26_SOC_5-90_Part_1-2_ID_02LCC02100101A87Y0164869.xlsx | 21 | 21.0051 | 1.000243 | 40 | 40.00971 | 3.6424 | 3.6623 | 3.6689 | 3.6494 | 3.6438 | 3.624 | 3.6173 | 3.637 | 3.6429 | 3.6828 | 3.6961 | 3.6568 | 3.6447 | 3.6047 | 3.5913 | 3.6312 | 3.6428 | 3.7028 | 3.7223 | 3.6631 | 3.6451 | 3.585 | 3.5653 | 3.6254 | 3.6424 | 3.7225 | 3.7479 | 3.6691 | 3.6456 | 3.5653 | 3.5395 | 3.6198 | 3.6419 | 3.742 | 3.7732 | 3.6751 | 3.6461 | 3.546 | 3.5143 | 3.6145 | 3.6415
NCM_C_21_B_26_SOC_5-90_Part_1-2_ID_02LCC02100101A87Y0164869.xlsx | 21 | 21.0051 | 1.000243 | 45 | 45.01093 | 3.6579 | 3.6772 | 3.684 | 3.6651 | 3.6596 | 3.6403 | 3.6333 | 3.6526 | 3.6586 | 3.6972 | 3.7107 | 3.6724 | 3.6603 | 3.6215 | 3.6082 | 3.6468 | 3.6582 | 3.7163 | 3.7362 | 3.6789 | 3.661 | 3.6026 | 3.5831 | 3.6412 | 3.6579 | 3.7353 | 3.7613 | 3.6849 | 3.6616 | 3.5841 | 3.5581 | 3.6356 | 3.6577 | 3.7543 | 3.7857 | 3.6909 | 3.6621 | 3.5655 | 3.5334 | 3.6301 | 3.6572
NCM_C_21_B_26_SOC_5-90_Part_1-2_ID_02LCC02100101A87Y0164869.xlsx | 21 | 21.0051 | 1.000243 | 50 | 50.01214 | 3.6788 | 3.6981 | 3.7053 | 3.6863 | 3.6805 | 3.6614 | 3.6542 | 3.6733 | 3.6795 | 3.7181 | 3.7321 | 3.694 | 3.6814 | 3.6428 | 3.6289 | 3.6675 | 3.6791 | 3.7374 | 3.7579 | 3.7005 | 3.6821 | 3.6238 | 3.6036 | 3.6617 | 3.6786 | 3.7565 | 3.7832 | 3.707 | 3.6828 | 3.605 | 3.5785 | 3.6561 | 3.6784 | 3.7755 | 3.8083 | 3.7132 | 3.6835 | 3.5864 | 3.5536 | 3.6507 | 3.6779
NCM_C_21_B_26_SOC_5-90_Part_1-2_ID_02LCC02100101A87Y0164869.xlsx | 21 | 21.0051 | 1.000243 | 55 | 55.01336 | 3.7074 | 3.7267 | 3.7342 | 3.7151 | 3.7093 | 3.69 | 3.6826 | 3.7016 | 3.7079 | 3.7467 | 3.7613 | 3.7235 | 3.7104 | 3.6717 | 3.6572 | 3.6956 | 3.7076 | 3.766 | 3.7874 | 3.73 | 3.7112 | 3.6528 | 3.6317 | 3.6898 | 3.7072 | 3.785 | 3.8131 | 3.7369 | 3.7119 | 3.6342 | 3.6066 | 3.684 | 3.7067 | 3.8038 | 3.8383 | 3.7434 | 3.713 | 3.6157 | 3.5817 | 3.6786 | 3.7063
NCM_C_21_B_26_SOC_5-90_Part_1-2_ID_02LCC02100101A87Y0164869.xlsx | 21 | 21.0051 | 1.000243 | 60 | 60.01457 | 3.7506 | 3.7699 | 3.7781 | 3.759 | 3.7528 | 3.7337 | 3.7256 | 3.7446 | 3.7511 | 3.7899 | 3.8059 | 3.7676 | 3.7541 | 3.7153 | 3.6995 | 3.7379 | 3.7504 | 3.809 | 3.8324 | 3.7751 | 3.7551 | 3.6967 | 3.6737 | 3.7318 | 3.75 | 3.8278 | 3.8585 | 3.7823 | 3.7562 | 3.6784 | 3.6482 | 3.7256 | 3.7493 | 3.8466 | 3.8835 | 3.789 | 3.7572 | 3.6603 | 3.6231 | 3.7197 | 3.7488
NCM_C_21_B_26_SOC_5-90_Part_1-2_ID_02LCC02100101A87Y0164869.xlsx | 21 | 21.0051 | 1.000243 | 65 | 65.01579 | 3.8173 | 3.8359 | 3.8427 | 3.8245 | 3.8192 | 3.8008 | 3.7939 | 3.8122 | 3.818 | 3.8552 | 3.8684 | 3.8318 | 3.8203 | 3.7832 | 3.7692 | 3.8062 | 3.8176 | 3.8736 | 3.8931 | 3.8382 | 3.821 | 3.7653 | 3.7444 | 3.8001 | 3.8173 | 3.8917 | 3.9175 | 3.8445 | 3.8218 | 3.7474 | 3.7198 | 3.7943 | 3.8169 | 3.9096 | 3.9414 | 3.8505 | 3.8227 | 3.7298 | 3.6958 | 3.7885 | 3.8164
NCM_C_21_B_26_SOC_5-90_Part_1-2_ID_02LCC02100101A87Y0164869.xlsx | 21 | 21.0051 | 1.000243 | 70 | 70.017 | 3.8643 | 3.8822 | 3.8889 | 3.871 | 3.8661 | 3.848 | 3.8413 | 3.8592 | 3.8649 | 3.9012 | 3.9142 | 3.8784 | 3.8671 | 3.8306 | 3.8171 | 3.8534 | 3.8645 | 3.9193 | 3.9386 | 3.8845 | 3.8677 | 3.8129 | 3.7931 | 3.8475 | 3.864 | 3.937 | 3.9625 | 3.8907 | 3.8684 | 3.7957 | 3.769 | 3.8417 | 3.8636 | 3.9546 | 3.9862 | 3.8968 | 3.8691 | 3.7785 | 3.7453 | 3.8361 | 3.8631
NCM_C_21_B_26_SOC_5-90_Part_1-2_ID_02LCC02100101A87Y0164869.xlsx | 21 | 21.0051 | 1.000243 | 75 | 75.01821 | 3.9124 | 3.9302 | 3.937 | 3.9193 | 3.9144 | 3.8966 | 3.8898 | 3.9075 | 3.9131 | 3.9489 | 3.9619 | 3.9267 | 3.9152 | 3.8794 | 3.8663 | 3.9017 | 3.9126 | 3.9665 | 3.9858 | 3.9328 | 3.9161 | 3.8622 | 3.8424 | 3.8959 | 3.9123 | 3.9842 | 4.0096 | 3.9388 | 3.9168 | 3.845 | 3.8185 | 3.8901 | 3.9117 | 4.0012 | 4.0331 | 3.9449 | 3.9175 | 3.8282 | 3.7952 | 3.8845 | 3.9112
NCM_C_21_B_26_SOC_5-90_Part_1-2_ID_02LCC02100101A87Y0164869.xlsx | 21 | 21.0051 | 1.000243 | 80 | 80.01943 | 3.9625 | 3.9804 | 3.9872 | 3.9693 | 3.9642 | 3.9463 | 3.9395 | 3.9574 | 3.963 | 3.9992 | 4.0124 | 3.9767 | 3.9653 | 3.9293 | 3.9156 | 3.9514 | 3.9625 | 4.017 | 4.0366 | 3.9828 | 3.966 | 3.9117 | 3.8915 | 3.9456 | 3.9621 | 4.0346 | 4.0605 | 3.9893 | 3.9667 | 3.8943 | 3.8677 | 3.9396 | 3.9616 | 4.0519 | 4.0841 | 3.9953 | 3.9676 | 3.8773 | 3.844 | 3.934 | 3.9611
NCM_C_21_B_26_SOC_5-90_Part_1-2_ID_02LCC02100101A87Y0164869.xlsx | 21 | 21.0051 | 1.000243 | 85 | 85.02064 | 4.0145 | 4.0321 | 4.0391 | 4.0214 | 4.0164 | 3.999 | 3.9921 | 4.0096 | 4.0152 | 4.0507 | 4.0637 | 4.0288 | 4.0174 | 3.9821 | 3.9686 | 4.0037 | 4.0146 | 4.0679 | 4.0876 | 4.035 | 4.0183 | 3.9649 | 3.9447 | 3.9979 | 4.0142 | 4.0852 | 4.1114 | 4.0413 | 4.0191 | 3.9479 | 3.9212 | 3.9921 | 4.0138 | 4.1024 | 4.1346 | 4.0475 | 4.0198 | 3.9314 | 3.898 | 3.9863 | 4.0132
NCM_C_21_B_26_SOC_5-90_Part_1-2_ID_02LCC02100101A87Y0164869.xlsx | 21 | 21.0051 | 1.000243 | 90 | 90.02186 | 4.07 | 4.0878 | 4.0946 | 4.077 | 4.072 | 4.0542 | 4.0475 | 4.0651 | 4.0707 | 4.1064 | 4.1196 | 4.0843 | 4.0728 | 4.0373 | 4.0237 | 4.0591 | 4.0701 | 4.1237 | 4.1437 | 4.0907 | 4.0736 | 4.0201 | 3.9997 | 4.0531 | 4.0696 | 4.1412 | 4.1676 | 4.097 | 4.0746 | 4.003 | 3.976 | 4.0472 | 4.069 | 4.1585 | 4.1912 | 4.1034 | 4.0753 | 3.9863 | 3.9525 | 4.0416 | 4.0686
NCM_C_21_B_27_SOC_5-90_Part_1-2_ID_02LCC02100101A87Y0015732.xlsx | 21 | 20.7741 | 0.9892429 | 5 | 4.946214 | 3.4546 | 3.4774 | 3.4886 | 3.4663 | 3.4577 | 3.4349 | 3.4224 | 3.4453 | 3.4558 | 3.5014 | 3.522 | 3.4776 | 3.4595 | 3.4135 | 3.387 | 3.4337 | 3.4554 | 3.5243 | 3.5534 | 3.4869 | 3.4609 | 3.3914 | 3.3491 | 3.4202 | 3.4549 | 3.5469 | 3.5836 | 3.4953 | 3.4621 | 3.3692 | 3.309 | 3.4047 | 3.4542 | 3.5689 | 3.6124 | 3.5032 | 3.4632 | 3.3473 | 3.2669 | 3.3868 | 3.4537
NCM_C_21_B_27_SOC_5-90_Part_1-2_ID_02LCC02100101A87Y0015732.xlsx | 21 | 20.7741 | 0.9892429 | 10 | 9.892429 | 3.4855 | 3.5081 | 3.5174 | 3.4951 | 3.4879 | 3.4653 | 3.4556 | 3.4783 | 3.4865 | 3.5318 | 3.5492 | 3.5046 | 3.489 | 3.4433 | 3.4235 | 3.4695 | 3.486 | 3.5543 | 3.5794 | 3.513 | 3.4897 | 3.4212 | 3.3905 | 3.4605 | 3.4855 | 3.5764 | 3.6087 | 3.5208 | 3.4906 | 3.3989 | 3.3573 | 3.4509 | 3.4849 | 3.598 | 3.6373 | 3.5283 | 3.4913 | 3.377 | 3.3238 | 3.4409 | 3.4842
NCM_C_21_B_27_SOC_5-90_Part_1-2_ID_02LCC02100101A87Y0015732.xlsx | 21 | 20.7741 | 0.9892429 | 15 | 14.83864 | 3.5269 | 3.5488 | 3.5569 | 3.5353 | 3.529 | 3.5071 | 3.4986 | 3.5206 | 3.5278 | 3.5717 | 3.5873 | 3.5441 | 3.5301 | 3.4858 | 3.4688 | 3.5132 | 3.5274 | 3.5936 | 3.6166 | 3.5518 | 3.5309 | 3.4644 | 3.4384 | 3.5055 | 3.5269 | 3.6152 | 3.6451 | 3.559 | 3.5318 | 3.4433 | 3.408 | 3.4979 | 3.5267 | 3.6366 | 3.6728 | 3.5662 | 3.5327 | 3.4221 | 3.3777 | 3.4902 | 3.5262
NCM_C_21_B_27_SOC_5-90_Part_1-2_ID_02LCC02100101A87Y0015732.xlsx | 21 | 20.7741 | 0.9892429 | 20 | 19.78486 | 3.5692 | 3.5903 | 3.5978 | 3.5768 | 3.571 | 3.5499 | 3.5422 | 3.5634 | 3.5699 | 3.6124 | 3.6266 | 3.5848 | 3.572 | 3.5292 | 3.5141 | 3.5569 | 3.5696 | 3.6336 | 3.6547 | 3.5919 | 3.5727 | 3.5085 | 3.4856 | 3.5501 | 3.5692 | 3.6545 | 3.6819 | 3.5987 | 3.5734 | 3.4879 | 3.4574 | 3.5434 | 3.5689 | 3.6749 | 3.7084 | 3.6052 | 3.5741 | 3.4674 | 3.4291 | 3.5367 | 3.5685
NCM_C_21_B_27_SOC_5-90_Part_1-2_ID_02LCC02100101A87Y0015732.xlsx | 21 | 20.7741 | 0.9892429 | 25 | 24.73107 | 3.6015 | 3.6221 | 3.6289 | 3.6085 | 3.6031 | 3.5824 | 3.5755 | 3.5961 | 3.6022 | 3.6435 | 3.6568 | 3.6159 | 3.604 | 3.5624 | 3.5485 | 3.5899 | 3.6019 | 3.6642 | 3.6837 | 3.6224 | 3.6045 | 3.542 | 3.5211 | 3.5836 | 3.6015 | 3.6847 | 3.71 | 3.6287 | 3.6052 | 3.5218 | 3.4935 | 3.5773 | 3.6012 | 3.7047 | 3.7358 | 3.6345 | 3.6057 | 3.5018 | 3.4665 | 3.5713 | 3.6008
NCM_C_21_B_27_SOC_5-90_Part_1-2_ID_02LCC02100101A87Y0015732.xlsx | 21 | 20.7741 | 0.9892429 | 30 | 29.67729 | 3.6189 | 3.6393 | 3.6461 | 3.6259 | 3.6205 | 3.6003 | 3.5934 | 3.6136 | 3.6196 | 3.6603 | 3.6735 | 3.6333 | 3.6212 | 3.5803 | 3.5669 | 3.6078 | 3.6194 | 3.6807 | 3.7 | 3.6396 | 3.6217 | 3.5601 | 3.5402 | 3.6017 | 3.6191 | 3.7007 | 3.7258 | 3.6458 | 3.6222 | 3.5404 | 3.5139 | 3.5959 | 3.6187 | 3.7204 | 3.7511 | 3.6515 | 3.6226 | 3.5208 | 3.4877 | 3.5903 | 3.6184
NCM_C_21_B_27_SOC_5-90_Part_1-2_ID_02LCC02100101A87Y0015732.xlsx | 21 | 20.7741 | 0.9892429 | 35 | 34.6235 | 3.6324 | 3.6524 | 3.6594 | 3.6396 | 3.6338 | 3.6136 | 3.6068 | 3.6268 | 3.6331 | 3.6735 | 3.687 | 3.647 | 3.6345 | 3.5938 | 3.5803 | 3.6208 | 3.6326 | 3.6935 | 3.7132 | 3.6533 | 3.6349 | 3.5739 | 3.5538 | 3.6147 | 3.6322 | 3.7133 | 3.7393 | 3.6596 | 3.6354 | 3.5539 | 3.5274 | 3.6089 | 3.6319 | 3.7332 | 3.7648 | 3.6656 | 3.6359 | 3.5343 | 3.5013 | 3.6034 | 3.6315
NCM_C_21_B_27_SOC_5-90_Part_1-2_ID_02LCC02100101A87Y0015732.xlsx | 21 | 20.7741 | 0.9892429 | 40 | 39.56971 | 3.6454 | 3.6654 | 3.6726 | 3.6528 | 3.647 | 3.627 | 3.6198 | 3.6398 | 3.6461 | 3.6863 | 3.7002 | 3.6605 | 3.6477 | 3.6075 | 3.5936 | 3.6338 | 3.6458 | 3.7063 | 3.7265 | 3.667 | 3.6482 | 3.5875 | 3.5673 | 3.6278 | 3.6454 | 3.726 | 3.7525 | 3.6735 | 3.6487 | 3.568 | 3.5411 | 3.6219 | 3.6449 | 3.7456 | 3.7781 | 3.6796 | 3.6493 | 3.5485 | 3.5151 | 3.6163 | 3.6447
NCM_C_21_B_27_SOC_5-90_Part_1-2_ID_02LCC02100101A87Y0015732.xlsx | 21 | 20.7741 | 0.9892429 | 45 | 44.51593 | 3.6614 | 3.6809 | 3.6881 | 3.6689 | 3.6631 | 3.6435 | 3.6363 | 3.6558 | 3.6621 | 3.7012 | 3.7151 | 3.6767 | 3.6638 | 3.6245 | 3.6105 | 3.6496 | 3.6617 | 3.7205 | 3.7411 | 3.6833 | 3.6644 | 3.6054 | 3.585 | 3.6436 | 3.6614 | 3.7397 | 3.7665 | 3.6898 | 3.6651 | 3.5866 | 3.5594 | 3.6379 | 3.661 | 3.7588 | 3.7915 | 3.696 | 3.6656 | 3.5676 | 3.5341 | 3.6322 | 3.6607
NCM_C_21_B_27_SOC_5-90_Part_1-2_ID_02LCC02100101A87Y0015732.xlsx | 21 | 20.7741 | 0.9892429 | 50 | 49.46214 | 3.683 | 3.7026 | 3.71 | 3.6907 | 3.6847 | 3.6652 | 3.6577 | 3.6772 | 3.6835 | 3.7228 | 3.7374 | 3.6988 | 3.6856 | 3.6463 | 3.6317 | 3.671 | 3.6831 | 3.7423 | 3.7637 | 3.7056 | 3.6863 | 3.6271 | 3.6059 | 3.6649 | 3.6828 | 3.7618 | 3.7895 | 3.7123 | 3.687 | 3.608 | 3.5801 | 3.6591 | 3.6824 | 3.7806 | 3.8148 | 3.7186 | 3.6877 | 3.5894 | 3.5548 | 3.6533 | 3.6819
NCM_C_21_B_27_SOC_5-90_Part_1-2_ID_02LCC02100101A87Y0015732.xlsx | 21 | 20.7741 | 0.9892429 | 55 | 54.40836 | 3.7123 | 3.7318 | 3.7395 | 3.7204 | 3.7142 | 3.6947 | 3.687 | 3.7063 | 3.7128 | 3.752 | 3.7672 | 3.7286 | 3.7153 | 3.6761 | 3.661 | 3.7 | 3.7123 | 3.7715 | 3.7939 | 3.736 | 3.716 | 3.6572 | 3.6349 | 3.694 | 3.7119 | 3.7906 | 3.8199 | 3.7428 | 3.717 | 3.6384 | 3.6092 | 3.6879 | 3.7116 | 3.8101 | 3.8455 | 3.7497 | 3.7177 | 3.6196 | 3.5838 | 3.6819 | 3.7111
NCM_C_21_B_27_SOC_5-90_Part_1-2_ID_02LCC02100101A87Y0015732.xlsx | 21 | 20.7741 | 0.9892429 | 60 | 59.35457 | 3.7555 | 3.775 | 3.7834 | 3.7641 | 3.7578 | 3.7381 | 3.7297 | 3.7492 | 3.756 | 3.795 | 3.8115 | 3.773 | 3.759 | 3.7197 | 3.7035 | 3.7425 | 3.7553 | 3.8143 | 3.8385 | 3.7808 | 3.76 | 3.7011 | 3.6772 | 3.7358 | 3.7548 | 3.8334 | 3.8649 | 3.7881 | 3.7611 | 3.6826 | 3.6514 | 3.7295 | 3.7543 | 3.8522 | 3.8903 | 3.7952 | 3.7622 | 3.6642 | 3.6256 | 3.7235 | 3.7535
NCM_C_21_B_27_SOC_5-90_Part_1-2_ID_02LCC02100101A87Y0015732.xlsx | 21 | 20.7741 | 0.9892429 | 65 | 64.30079 | 3.8239 | 3.8426 | 3.8499 | 3.8315 | 3.8259 | 3.8073 | 3.8001 | 3.8185 | 3.8248 | 3.862 | 3.8759 | 3.8392 | 3.8271 | 3.7895 | 3.775 | 3.8122 | 3.8243 | 3.8805 | 3.9008 | 3.8457 | 3.8278 | 3.7716 | 3.7499 | 3.8059 | 3.8238 | 3.8987 | 3.9254 | 3.8522 | 3.8287 | 3.7539 | 3.7248 | 3.7995 | 3.8234 | 3.9166 | 3.9495 | 3.8584 | 3.8294 | 3.7362 | 3.7002 | 3.7934 | 3.8229
NCM_C_21_B_27_SOC_5-90_Part_1-2_ID_02LCC02100101A87Y0015732.xlsx | 21 | 20.7741 | 0.9892429 | 70 | 69.247 | 3.8714 | 3.8896 | 3.8966 | 3.8785 | 3.8733 | 3.855 | 3.848 | 3.8661 | 3.8721 | 3.9086 | 3.9221 | 3.8861 | 3.8742 | 3.8376 | 3.8238 | 3.8601 | 3.8715 | 3.9265 | 3.9465 | 3.8924 | 3.875 | 3.8201 | 3.7992 | 3.854 | 3.8712 | 3.9442 | 3.9707 | 3.8989 | 3.8756 | 3.8025 | 3.7748 | 3.8478 | 3.8706 | 3.9618 | 3.9946 | 3.9051 | 3.8763 | 3.7855 | 3.7507 | 3.8419 | 3.8703
NCM_C_21_B_27_SOC_5-90_Part_1-2_ID_02LCC02100101A87Y0015732.xlsx | 21 | 20.7741 | 0.9892429 | 75 | 74.19321 | 3.9196 | 3.9374 | 3.9442 | 3.9267 | 3.9214 | 3.9035 | 3.8966 | 3.9144 | 3.9203 | 3.956 | 3.9693 | 3.934 | 3.9223 | 3.8866 | 3.8728 | 3.9084 | 3.9198 | 3.9735 | 3.9934 | 3.9405 | 3.923 | 3.8694 | 3.8487 | 3.9024 | 3.9193 | 3.9909 | 4.0171 | 3.9467 | 3.9238 | 3.8524 | 3.8248 | 3.8963 | 3.9188 | 4.0082 | 4.0406 | 3.953 | 3.9245 | 3.8355 | 3.8004 | 3.8905 | 3.9182
NCM_C_21_B_27_SOC_5-90_Part_1-2_ID_02LCC02100101A87Y0015732.xlsx | 21 | 20.7741 | 0.9892429 | 80 | 79.13943 | 3.9693 | 3.9874 | 3.9944 | 3.9765 | 3.9711 | 3.953 | 3.946 | 3.964 | 3.97 | 4.0062 | 4.0198 | 3.9841 | 3.9723 | 3.9358 | 3.9219 | 3.9579 | 3.9695 | 4.024 | 4.0441 | 3.9904 | 3.973 | 3.9186 | 3.8973 | 3.9519 | 3.969 | 4.0422 | 4.0687 | 3.9971 | 3.9737 | 3.9008 | 3.8729 | 3.9458 | 3.9684 | 4.0598 | 4.0929 | 4.0033 | 3.9746 | 3.8835 | 3.8487 | 3.9398 | 3.9681
NCM_C_21_B_27_SOC_5-90_Part_1-2_ID_02LCC02100101A87Y0015732.xlsx | 21 | 20.7741 | 0.9892429 | 85 | 84.08564 | 4.0216 | 4.0395 | 4.0465 | 4.0288 | 4.0236 | 4.0057 | 3.9986 | 4.0163 | 4.0222 | 4.058 | 4.0715 | 4.0363 | 4.0244 | 3.9886 | 3.9748 | 4.0103 | 4.0218 | 4.0756 | 4.0957 | 4.0427 | 4.0254 | 3.9714 | 3.9507 | 4.0043 | 4.0212 | 4.0932 | 4.1198 | 4.0489 | 4.026 | 3.9544 | 3.9267 | 3.9981 | 4.0208 | 4.1101 | 4.1434 | 4.0555 | 4.0268 | 3.9375 | 3.9031 | 3.9923 | 4.0202
NCM_C_21_B_27_SOC_5-90_Part_1-2_ID_02LCC02100101A87Y0015732.xlsx | 21 | 20.7741 | 0.9892429 | 90 | 89.03186 | 4.0767 | 4.0945 | 4.1015 | 4.0839 | 4.0788 | 4.0611 | 4.0538 | 4.0715 | 4.0774 | 4.1129 | 4.1266 | 4.0915 | 4.0798 | 4.0441 | 4.0302 | 4.0654 | 4.077 | 4.1304 | 4.1508 | 4.0982 | 4.0805 | 4.0272 | 4.006 | 4.0594 | 4.0763 | 4.1479 | 4.1749 | 4.1045 | 4.0815 | 4.01 | 3.9821 | 4.0531 | 4.0759 | 4.1651 | 4.1986 | 4.1111 | 4.0823 | 3.9934 | 3.9584 | 4.0472 | 4.0755
NCM_C_21_B_28_SOC_5-90_Part_1-2_ID_02LCC02100101A87Y0004534.xlsx | 21 | 21.0377 | 1.001795 | 5 | 5.008976 | 3.4349 | 3.456 | 3.4674 | 3.4467 | 3.4382 | 3.4172 | 3.4049 | 3.4258 | 3.436 | 3.4783 | 3.4997 | 3.4584 | 3.4405 | 3.398 | 3.3715 | 3.4145 | 3.4358 | 3.4995 | 3.5302 | 3.4686 | 3.4426 | 3.3782 | 3.3357 | 3.4014 | 3.4354 | 3.5206 | 3.5594 | 3.4781 | 3.4444 | 3.3585 | 3.298 | 3.3866 | 3.4349 | 3.5413 | 3.5873 | 3.4867 | 3.4465 | 3.3392 | 3.2588 | 3.3701 | 3.4346
NCM_C_21_B_28_SOC_5-90_Part_1-2_ID_02LCC02100101A87Y0004534.xlsx | 21 | 21.0377 | 1.001795 | 10 | 10.01795 | 3.4818 | 3.5027 | 3.5114 | 3.4909 | 3.4841 | 3.4633 | 3.4542 | 3.4749 | 3.4828 | 3.5246 | 3.5413 | 3.5002 | 3.4853 | 3.4433 | 3.4244 | 3.4667 | 3.4823 | 3.5453 | 3.5694 | 3.5083 | 3.486 | 3.4228 | 3.394 | 3.4581 | 3.4818 | 3.5657 | 3.5968 | 3.5157 | 3.4869 | 3.4024 | 3.3631 | 3.4491 | 3.4811 | 3.5855 | 3.6233 | 3.523 | 3.4876 | 3.3826 | 3.3322 | 3.44 | 3.4807
NCM_C_21_B_28_SOC_5-90_Part_1-2_ID_02LCC02100101A87Y0004534.xlsx | 21 | 21.0377 | 1.001795 | 15 | 15.02693 | 3.5201 | 3.5404 | 3.5481 | 3.5281 | 3.522 | 3.5018 | 3.4937 | 3.5139 | 3.5209 | 3.5615 | 3.5764 | 3.5366 | 3.5232 | 3.4825 | 3.4662 | 3.5071 | 3.5206 | 3.5817 | 3.6038 | 3.5441 | 3.5241 | 3.4628 | 3.4381 | 3.4997 | 3.5202 | 3.6017 | 3.6307 | 3.5511 | 3.5251 | 3.4432 | 3.41 | 3.4925 | 3.5199 | 3.6212 | 3.6565 | 3.558 | 3.526 | 3.4238 | 3.3819 | 3.4853 | 3.5195
NCM_C_21_B_28_SOC_5-90_Part_1-2_ID_02LCC02100101A87Y0004534.xlsx | 21 | 21.0377 | 1.001795 | 20 | 20.0359 | 3.5643 | 3.584 | 3.5912 | 3.5717 | 3.5662 | 3.5467 | 3.5394 | 3.559 | 3.565 | 3.6045 | 3.6182 | 3.5794 | 3.5671 | 3.5278 | 3.5132 | 3.5527 | 3.565 | 3.624 | 3.6445 | 3.5864 | 3.568 | 3.5086 | 3.4867 | 3.5464 | 3.5645 | 3.6435 | 3.67 | 3.5929 | 3.5687 | 3.4897 | 3.4602 | 3.5397 | 3.5641 | 3.6624 | 3.6949 | 3.5992 | 3.5692 | 3.4707 | 3.4342 | 3.5336 | 3.5638
NCM_C_21_B_28_SOC_5-90_Part_1-2_ID_02LCC02100101A87Y0004534.xlsx | 21 | 21.0377 | 1.001795 | 25 | 25.04488 | 3.5975 | 3.6166 | 3.6231 | 3.6043 | 3.5992 | 3.5801 | 3.5734 | 3.5924 | 3.5982 | 3.6366 | 3.6494 | 3.6117 | 3.6001 | 3.5615 | 3.5481 | 3.5864 | 3.5978 | 3.6556 | 3.6747 | 3.618 | 3.6008 | 3.5429 | 3.5225 | 3.5803 | 3.5977 | 3.6747 | 3.6997 | 3.6242 | 3.6013 | 3.5243 | 3.4969 | 3.5741 | 3.5973 | 3.6933 | 3.7239 | 3.6301 | 3.6019 | 3.506 | 3.4721 | 3.5682 | 3.5968
NCM_C_21_B_28_SOC_5-90_Part_1-2_ID_02LCC02100101A87Y0004534.xlsx | 21 | 21.0377 | 1.001795 | 30 | 30.05386 | 3.6161 | 3.6349 | 3.6414 | 3.6229 | 3.6177 | 3.5991 | 3.5924 | 3.611 | 3.6168 | 3.6544 | 3.667 | 3.6301 | 3.6184 | 3.5808 | 3.5678 | 3.6052 | 3.6166 | 3.673 | 3.6916 | 3.6363 | 3.6189 | 3.5624 | 3.5432 | 3.5994 | 3.6163 | 3.6914 | 3.716 | 3.6422 | 3.6194 | 3.5443 | 3.5185 | 3.5938 | 3.6159 | 3.7098 | 3.7397 | 3.648 | 3.6198 | 3.5262 | 3.4944 | 3.588 | 3.6154
NCM_C_21_B_28_SOC_5-90_Part_1-2_ID_02LCC02100101A87Y0004534.xlsx | 21 | 21.0377 | 1.001795 | 35 | 35.06283 | 3.6298 | 3.6486 | 3.6552 | 3.6368 | 3.6314 | 3.6127 | 3.6059 | 3.6245 | 3.6305 | 3.6679 | 3.681 | 3.644 | 3.6321 | 3.5945 | 3.5813 | 3.6187 | 3.6301 | 3.6865 | 3.7056 | 3.6503 | 3.6324 | 3.5761 | 3.5567 | 3.6129 | 3.6298 | 3.7051 | 3.7302 | 3.6563 | 3.6329 | 3.5578 | 3.5322 | 3.6073 | 3.6294 | 3.7234 | 3.7541 | 3.6624 | 3.6335 | 3.5399 | 3.5083 | 3.6019 | 3.6291
NCM_C_21_B_28_SOC_5-90_Part_1-2_ID_02LCC02100101A87Y0004534.xlsx | 21 | 21.0377 | 1.001795 | 40 | 40.07181 | 3.6428 | 3.6614 | 3.6684 | 3.65 | 3.6443 | 3.6259 | 3.6189 | 3.6373 | 3.6435 | 3.6809 | 3.6942 | 3.6575 | 3.6451 | 3.6078 | 3.5943 | 3.6315 | 3.6431 | 3.6993 | 3.719 | 3.6638 | 3.6456 | 3.5894 | 3.5697 | 3.6256 | 3.6428 | 3.7177 | 3.7437 | 3.6702 | 3.6461 | 3.5711 | 3.5453 | 3.6201 | 3.6424 | 3.736 | 3.7678 | 3.6761 | 3.6466 | 3.5531 | 3.5209 | 3.6145 | 3.6419
NCM_C_21_B_28_SOC_5-90_Part_1-2_ID_02LCC02100101A87Y0004534.xlsx | 21 | 21.0377 | 1.001795 | 45 | 45.08079 | 3.6584 | 3.6763 | 3.6835 | 3.6656 | 3.66 | 3.6419 | 3.6349 | 3.6528 | 3.6589 | 3.6951 | 3.7088 | 3.6731 | 3.6607 | 3.6245 | 3.611 | 3.647 | 3.6586 | 3.713 | 3.7332 | 3.6796 | 3.6614 | 3.6068 | 3.5869 | 3.6412 | 3.6582 | 3.7307 | 3.7571 | 3.6858 | 3.6619 | 3.5892 | 3.5631 | 3.6356 | 3.6579 | 3.7485 | 3.7804 | 3.6921 | 3.6624 | 3.5722 | 3.5401 | 3.63 | 3.6575
NCM_C_21_B_28_SOC_5-90_Part_1-2_ID_02LCC02100101A87Y0004534.xlsx | 21 | 21.0377 | 1.001795 | 50 | 50.08976 | 3.6788 | 3.6967 | 3.704 | 3.6863 | 3.6805 | 3.6624 | 3.6551 | 3.673 | 3.6795 | 3.7158 | 3.73 | 3.694 | 3.6814 | 3.6449 | 3.6308 | 3.667 | 3.6791 | 3.7339 | 3.7548 | 3.7007 | 3.6821 | 3.6271 | 3.6064 | 3.6612 | 3.6786 | 3.7518 | 3.7788 | 3.7074 | 3.6828 | 3.6098 | 3.5827 | 3.6556 | 3.6782 | 3.7693 | 3.8025 | 3.7137 | 3.6835 | 3.5927 | 3.5592 | 3.6498 | 3.6779
NCM_C_21_B_28_SOC_5-90_Part_1-2_ID_02LCC02100101A87Y0004534.xlsx | 21 | 21.0377 | 1.001795 | 55 | 55.09874 | 3.7065 | 3.7246 | 3.7323 | 3.7144 | 3.7086 | 3.6905 | 3.683 | 3.7007 | 3.7072 | 3.7434 | 3.7583 | 3.7225 | 3.7095 | 3.6733 | 3.6586 | 3.6946 | 3.7067 | 3.7613 | 3.7832 | 3.7297 | 3.7104 | 3.6558 | 3.6342 | 3.6886 | 3.7063 | 3.7792 | 3.808 | 3.7365 | 3.7111 | 3.6384 | 3.6101 | 3.6828 | 3.7058 | 3.7967 | 3.8317 | 3.7432 | 3.7119 | 3.6212 | 3.5864 | 3.677 | 3.7053
NCM_C_21_B_28_SOC_5-90_Part_1-2_ID_02LCC02100101A87Y0004534.xlsx | 21 | 21.0377 | 1.001795 | 60 | 60.10771 | 3.7474 | 3.7655 | 3.7737 | 3.7558 | 3.7495 | 3.7314 | 3.7232 | 3.7413 | 3.7479 | 3.7843 | 3.8004 | 3.7644 | 3.7507 | 3.7142 | 3.6984 | 3.7346 | 3.7472 | 3.8022 | 3.8257 | 3.7718 | 3.7518 | 3.6967 | 3.6737 | 3.7283 | 3.7467 | 3.8199 | 3.8508 | 3.7792 | 3.7528 | 3.6796 | 3.6493 | 3.7221 | 3.7462 | 3.8376 | 3.8749 | 3.7862 | 3.7537 | 3.6628 | 3.6254 | 3.7162 | 3.7456
NCM_C_21_B_28_SOC_5-90_Part_1-2_ID_02LCC02100101A87Y0004534.xlsx | 21 | 21.0377 | 1.001795 | 65 | 65.11669 | 3.816 | 3.8333 | 3.8405 | 3.8234 | 3.818 | 3.801 | 3.7936 | 3.8108 | 3.8169 | 3.8515 | 3.8652 | 3.8311 | 3.8192 | 3.7846 | 3.7701 | 3.8046 | 3.8166 | 3.8685 | 3.8889 | 3.8378 | 3.8201 | 3.7679 | 3.7462 | 3.7981 | 3.8162 | 3.8854 | 3.9121 | 3.844 | 3.821 | 3.7516 | 3.7228 | 3.792 | 3.8157 | 3.9021 | 3.9347 | 3.8501 | 3.8217 | 3.7355 | 3.6998 | 3.786 | 3.8152
NCM_C_21_B_28_SOC_5-90_Part_1-2_ID_02LCC02100101A87Y0004534.xlsx | 21 | 21.0377 | 1.001795 | 70 | 70.12567 | 3.8636 | 3.8805 | 3.8873 | 3.8706 | 3.8656 | 3.8487 | 3.8417 | 3.8585 | 3.8643 | 3.8982 | 3.9117 | 3.8782 | 3.8664 | 3.8326 | 3.819 | 3.8526 | 3.864 | 3.9149 | 3.9347 | 3.8847 | 3.8673 | 3.8164 | 3.796 | 3.8464 | 3.8636 | 3.9314 | 3.9577 | 3.8908 | 3.868 | 3.8002 | 3.773 | 3.8403 | 3.8631 | 3.9477 | 3.98 | 3.8973 | 3.8687 | 3.7846 | 3.7506 | 3.8348 | 3.8626
NCM_C_21_B_28_SOC_5-90_Part_1-2_ID_02LCC02100101A87Y0004534.xlsx | 21 | 21.0377 | 1.001795 | 75 | 75.13464 | 3.9116 | 3.9282 | 3.9351 | 3.9186 | 3.9135 | 3.8968 | 3.89 | 3.9065 | 3.9123 | 3.9458 | 3.9591 | 3.9261 | 3.9144 | 3.881 | 3.8673 | 3.9005 | 3.9117 | 3.9621 | 3.9818 | 3.9323 | 3.9151 | 3.8647 | 3.8445 | 3.8945 | 3.9114 | 3.9784 | 4.0047 | 3.9386 | 3.9159 | 3.8487 | 3.8218 | 3.8887 | 3.9109 | 3.9946 | 4.0269 | 3.9449 | 3.9166 | 3.8331 | 3.7994 | 3.8828 | 3.9103
NCM_C_21_B_28_SOC_5-90_Part_1-2_ID_02LCC02100101A87Y0004534.xlsx | 21 | 21.0377 | 1.001795 | 80 | 80.14362 | 3.9611 | 3.9781 | 3.9849 | 3.9683 | 3.963 | 3.9463 | 3.9393 | 3.956 | 3.9618 | 3.9958 | 4.0093 | 3.9758 | 3.964 | 3.9302 | 3.9163 | 3.95 | 3.9614 | 4.0124 | 4.0324 | 3.9823 | 3.9649 | 3.914 | 3.8933 | 3.944 | 3.9609 | 4.0289 | 4.0555 | 3.9886 | 3.9656 | 3.8977 | 3.8703 | 3.9379 | 3.9602 | 4.045 | 4.0781 | 3.9949 | 3.9663 | 3.8819 | 3.8477 | 3.9319 | 3.9598
NCM_C_21_B_28_SOC_5-90_Part_1-2_ID_02LCC02100101A87Y0004534.xlsx | 21 | 21.0377 | 1.001795 | 85 | 85.1526 | 4.0128 | 4.0295 | 4.0363 | 4.0199 | 4.0148 | 3.9981 | 3.9913 | 4.0076 | 4.0134 | 4.0468 | 4.0602 | 4.0275 | 4.0157 | 3.9825 | 3.9688 | 4.0018 | 4.0131 | 4.0631 | 4.0833 | 4.0338 | 4.0166 | 3.9665 | 3.946 | 3.9956 | 4.0124 | 4.0795 | 4.1061 | 4.0401 | 4.0174 | 3.9507 | 3.9233 | 3.9895 | 4.0119 | 4.0954 | 4.1284 | 4.0467 | 4.018 | 3.9349 | 3.901 | 3.9837 | 4.0115
NCM_C_21_B_28_SOC_5-90_Part_1-2_ID_02LCC02100101A87Y0004534.xlsx | 21 | 21.0377 | 1.001795 | 90 | 90.16157 | 4.0678 | 4.0843 | 4.0914 | 4.0749 | 4.0697 | 4.0531 | 4.0461 | 4.0626 | 4.0685 | 4.1016 | 4.1154 | 4.0826 | 4.0707 | 4.0373 | 4.0233 | 4.0564 | 4.0679 | 4.1181 | 4.1384 | 4.0892 | 4.0715 | 4.0212 | 4.0005 | 4.0503 | 4.0673 | 4.1343 | 4.1614 | 4.0956 | 4.0724 | 4.0054 | 3.9776 | 4.0443 | 4.0668 | 4.1504 | 4.1842 | 4.1017 | 4.0732 | 3.9897 | 3.9553 | 4.0381 | 4.0662
NCM_C_21_B_29_SOC_5-90_Part_1-2_ID_02LCC02100101A87Y0074479.xlsx | 21 | 20.7032 | 0.9858667 | 5 | 4.929333 | 3.4486 | 3.4711 | 3.4827 | 3.4607 | 3.4516 | 3.4296 | 3.4163 | 3.4388 | 3.4497 | 3.4948 | 3.5162 | 3.4723 | 3.4537 | 3.4086 | 3.3807 | 3.4265 | 3.4493 | 3.5171 | 3.5476 | 3.4821 | 3.4553 | 3.387 | 3.3422 | 3.4121 | 3.4488 | 3.5394 | 3.5775 | 3.4909 | 3.4568 | 3.3654 | 3.3013 | 3.3954 | 3.4484 | 3.5613 | 3.6063 | 3.499 | 3.4583 | 3.344 | 3.2578 | 3.3761 | 3.4477
NCM_C_21_B_29_SOC_5-90_Part_1-2_ID_02LCC02100101A87Y0074479.xlsx | 21 | 20.7032 | 0.9858667 | 10 | 9.858667 | 3.4832 | 3.5053 | 3.5146 | 3.4927 | 3.4855 | 3.4633 | 3.4537 | 3.4758 | 3.4842 | 3.5287 | 3.546 | 3.5023 | 3.4865 | 3.4419 | 3.4221 | 3.467 | 3.4837 | 3.5506 | 3.5757 | 3.5106 | 3.4874 | 3.4202 | 3.3894 | 3.4577 | 3.4832 | 3.5724 | 3.6047 | 3.5185 | 3.4883 | 3.3984 | 3.3563 | 3.4481 | 3.4825 | 3.5936 | 3.6326 | 3.5258 | 3.489 | 3.377 | 3.3229 | 3.4379 | 3.482
NCM_C_21_B_29_SOC_5-90_Part_1-2_ID_02LCC02100101A87Y0074479.xlsx | 21 | 20.7032 | 0.9858667 | 15 | 14.788 | 3.5243 | 3.5459 | 3.5539 | 3.5327 | 3.5264 | 3.5048 | 3.4965 | 3.5181 | 3.525 | 3.5683 | 3.5838 | 3.5413 | 3.5274 | 3.4841 | 3.4672 | 3.5106 | 3.5246 | 3.5896 | 3.6124 | 3.5488 | 3.5283 | 3.463 | 3.4372 | 3.503 | 3.5243 | 3.611 | 3.6405 | 3.5562 | 3.5292 | 3.4421 | 3.4073 | 3.4955 | 3.5239 | 3.6317 | 3.6679 | 3.5631 | 3.5301 | 3.4214 | 3.3777 | 3.4879 | 3.5236
NCM_C_21_B_29_SOC_5-90_Part_1-2_ID_02LCC02100101A87Y0074479.xlsx | 21 | 20.7032 | 0.9858667 | 20 | 19.71733 | 3.5671 | 3.5878 | 3.595 | 3.5745 | 3.569 | 3.5481 | 3.5406 | 3.5615 | 3.5678 | 3.6096 | 3.6236 | 3.5824 | 3.5699 | 3.528 | 3.513 | 3.5548 | 3.5675 | 3.6303 | 3.6512 | 3.5894 | 3.5706 | 3.5076 | 3.4849 | 3.5483 | 3.5671 | 3.6508 | 3.6782 | 3.5961 | 3.5715 | 3.4872 | 3.457 | 3.5418 | 3.5668 | 3.671 | 3.7044 | 3.6026 | 3.572 | 3.4672 | 3.4295 | 3.5352 | 3.5662
NCM_C_21_B_29_SOC_5-90_Part_1-2_ID_02LCC02100101A87Y0074479.xlsx | 21 | 20.7032 | 0.9858667 | 25 | 24.64667 | 3.5994 | 3.6198 | 3.6264 | 3.6064 | 3.601 | 3.5808 | 3.5741 | 3.5941 | 3.6001 | 3.6408 | 3.654 | 3.6138 | 3.6019 | 3.5611 | 3.5473 | 3.588 | 3.5998 | 3.6612 | 3.6805 | 3.6201 | 3.6026 | 3.5413 | 3.5204 | 3.5818 | 3.5994 | 3.681 | 3.7065 | 3.6263 | 3.6031 | 3.5213 | 3.4934 | 3.5757 | 3.5991 | 3.7009 | 3.7318 | 3.6324 | 3.6038 | 3.5018 | 3.467 | 3.5697 | 3.5987
NCM_C_21_B_29_SOC_5-90_Part_1-2_ID_02LCC02100101A87Y0074479.xlsx | 21 | 20.7032 | 0.9858667 | 30 | 29.576 | 3.6173 | 3.6372 | 3.6438 | 3.624 | 3.6187 | 3.5989 | 3.5922 | 3.6119 | 3.6178 | 3.6579 | 3.6707 | 3.6314 | 3.6194 | 3.5794 | 3.5662 | 3.6061 | 3.6177 | 3.6777 | 3.6968 | 3.6377 | 3.6199 | 3.5597 | 3.5401 | 3.6003 | 3.6173 | 3.6974 | 3.7223 | 3.6436 | 3.6205 | 3.5402 | 3.5141 | 3.5945 | 3.617 | 3.717 | 3.7474 | 3.6496 | 3.621 | 3.5209 | 3.4886 | 3.5887 | 3.6166
NCM_C_21_B_29_SOC_5-90_Part_1-2_ID_02LCC02100101A87Y0074479.xlsx | 21 | 20.7032 | 0.9858667 | 35 | 34.50533 | 3.6308 | 3.6507 | 3.6575 | 3.638 | 3.6324 | 3.6129 | 3.6059 | 3.6256 | 3.6317 | 3.6712 | 3.6844 | 3.6454 | 3.6331 | 3.5936 | 3.5801 | 3.6196 | 3.6312 | 3.6909 | 3.7105 | 3.6517 | 3.6336 | 3.5741 | 3.5543 | 3.6138 | 3.631 | 3.7104 | 3.7358 | 3.6579 | 3.634 | 3.5546 | 3.5285 | 3.608 | 3.6305 | 3.7295 | 3.7609 | 3.6638 | 3.6345 | 3.5355 | 3.5032 | 3.6026 | 3.6301
NCM_C_21_B_29_SOC_5-90_Part_1-2_ID_02LCC02100101A87Y0074479.xlsx | 21 | 20.7032 | 0.9858667 | 40 | 39.43467 | 3.6442 | 3.6638 | 3.6709 | 3.6514 | 3.6458 | 3.6263 | 3.6191 | 3.6387 | 3.6449 | 3.6844 | 3.6979 | 3.6589 | 3.6466 | 3.607 | 3.5934 | 3.6326 | 3.6445 | 3.7037 | 3.7239 | 3.6656 | 3.647 | 3.5875 | 3.5676 | 3.6268 | 3.6442 | 3.7232 | 3.7497 | 3.6719 | 3.6477 | 3.5685 | 3.542 | 3.6208 | 3.6436 | 3.7423 | 3.7746 | 3.6779 | 3.648 | 3.5494 | 3.5167 | 3.6154 | 3.6433
NCM_C_21_B_29_SOC_5-90_Part_1-2_ID_02LCC02100101A87Y0074479.xlsx | 21 | 20.7032 | 0.9858667 | 45 | 44.364 | 3.6605 | 3.6795 | 3.6867 | 3.6677 | 3.6621 | 3.6431 | 3.6359 | 3.6549 | 3.661 | 3.6993 | 3.7132 | 3.6754 | 3.6628 | 3.6247 | 3.6108 | 3.6491 | 3.6607 | 3.7183 | 3.7386 | 3.6823 | 3.6635 | 3.6059 | 3.5857 | 3.6431 | 3.6603 | 3.7369 | 3.7637 | 3.6884 | 3.6642 | 3.5875 | 3.5608 | 3.6373 | 3.66 | 3.7557 | 3.7881 | 3.6944 | 3.6647 | 3.5692 | 3.5362 | 3.6317 | 3.6596
NCM_C_21_B_29_SOC_5-90_Part_1-2_ID_02LCC02100101A87Y0074479.xlsx | 21 | 20.7032 | 0.9858667 | 50 | 49.29333 | 3.6823 | 3.7016 | 3.7091 | 3.69 | 3.6842 | 3.6651 | 3.6575 | 3.6767 | 3.683 | 3.7216 | 3.736 | 3.6981 | 3.6851 | 3.6465 | 3.6322 | 3.6705 | 3.6826 | 3.7407 | 3.762 | 3.7049 | 3.6858 | 3.6277 | 3.6066 | 3.6647 | 3.6823 | 3.7597 | 3.7874 | 3.7116 | 3.6865 | 3.6091 | 3.5813 | 3.6587 | 3.6819 | 3.7783 | 3.8125 | 3.7181 | 3.6872 | 3.5908 | 3.5566 | 3.653 | 3.6814
NCM_C_21_B_29_SOC_5-90_Part_1-2_ID_02LCC02100101A87Y0074479.xlsx | 21 | 20.7032 | 0.9858667 | 55 | 54.22267 | 3.7125 | 3.7316 | 3.7393 | 3.7204 | 3.7144 | 3.6953 | 3.6875 | 3.7065 | 3.713 | 3.7514 | 3.7667 | 3.7288 | 3.7156 | 3.677 | 3.6619 | 3.7002 | 3.7125 | 3.7706 | 3.7929 | 3.736 | 3.7163 | 3.6584 | 3.6363 | 3.6942 | 3.7121 | 3.7894 | 3.8187 | 3.7428 | 3.7172 | 3.6398 | 3.611 | 3.6882 | 3.7116 | 3.8081 | 3.8438 | 3.7497 | 3.7179 | 3.6217 | 3.5861 | 3.6823 | 3.7111
NCM_C_21_B_29_SOC_5-90_Part_1-2_ID_02LCC02100101A87Y0074479.xlsx | 21 | 20.7032 | 0.9858667 | 60 | 59.152 | 3.7574 | 3.7764 | 3.7848 | 3.766 | 3.7597 | 3.7407 | 3.7323 | 3.7511 | 3.7578 | 3.7962 | 3.8125 | 3.7748 | 3.7609 | 3.7225 | 3.7063 | 3.7444 | 3.7572 | 3.8148 | 3.8392 | 3.7827 | 3.762 | 3.7042 | 3.6803 | 3.7377 | 3.7565 | 3.8338 | 3.8652 | 3.7899 | 3.763 | 3.6861 | 3.6547 | 3.7314 | 3.756 | 3.8522 | 3.8905 | 3.7971 | 3.7641 | 3.6682 | 3.6296 | 3.7253 | 3.7555
NCM_C_21_B_29_SOC_5-90_Part_1-2_ID_02LCC02100101A87Y0074479.xlsx | 21 | 20.7032 | 0.9858667 | 65 | 64.08133 | 3.8266 | 3.845 | 3.8522 | 3.8341 | 3.8287 | 3.8104 | 3.8032 | 3.8213 | 3.8275 | 3.8642 | 3.8778 | 3.8419 | 3.8299 | 3.7931 | 3.7788 | 3.8152 | 3.8271 | 3.8822 | 3.9026 | 3.8485 | 3.8306 | 3.7753 | 3.7539 | 3.809 | 3.8268 | 3.9003 | 3.927 | 3.8547 | 3.8313 | 3.7578 | 3.7293 | 3.8027 | 3.8262 | 3.9177 | 3.9507 | 3.861 | 3.8322 | 3.7407 | 3.7051 | 3.7967 | 3.8257
NCM_C_21_B_29_SOC_5-90_Part_1-2_ID_02LCC02100101A87Y0074479.xlsx | 21 | 20.7032 | 0.9858667 | 70 | 69.01067 | 3.875 | 3.8928 | 3.8998 | 3.8821 | 3.8768 | 3.8592 | 3.8522 | 3.8698 | 3.8756 | 3.9116 | 3.9251 | 3.8896 | 3.8778 | 3.842 | 3.8282 | 3.8638 | 3.8752 | 3.9293 | 3.9493 | 3.8961 | 3.8787 | 3.8247 | 3.8039 | 3.8578 | 3.8749 | 3.947 | 3.9735 | 3.9026 | 3.8794 | 3.8074 | 3.7797 | 3.8517 | 3.8743 | 3.9642 | 3.9972 | 3.9089 | 3.8801 | 3.7906 | 3.7562 | 3.8459 | 3.874
NCM_C_21_B_29_SOC_5-90_Part_1-2_ID_02LCC02100101A87Y0074479.xlsx | 21 | 20.7032 | 0.9858667 | 75 | 73.94 | 3.924 | 3.9414 | 3.9484 | 3.931 | 3.9258 | 3.9084 | 3.9014 | 3.9189 | 3.9247 | 3.9598 | 3.9732 | 3.9386 | 3.9268 | 3.8917 | 3.878 | 3.913 | 3.9242 | 3.9772 | 3.9969 | 3.9449 | 3.9275 | 3.875 | 3.8548 | 3.9068 | 3.9237 | 3.9939 | 4.0201 | 3.9514 | 3.9284 | 3.8587 | 3.8315 | 3.901 | 3.9233 | 4.0103 | 4.043 | 3.9576 | 3.9291 | 3.8426 | 3.8085 | 3.8951 | 3.9228
NCM_C_21_B_29_SOC_5-90_Part_1-2_ID_02LCC02100101A87Y0074479.xlsx | 21 | 20.7032 | 0.9858667 | 80 | 78.86933 | 3.9749 | 3.9923 | 3.9995 | 3.9821 | 3.9767 | 3.9593 | 3.9523 | 3.9697 | 3.9755 | 4.0106 | 4.0243 | 3.9897 | 3.9779 | 3.9426 | 3.9286 | 3.9637 | 3.9751 | 4.0279 | 4.0481 | 3.9962 | 3.9786 | 3.9256 | 3.9047 | 3.9574 | 3.9746 | 4.0451 | 4.0721 | 4.0026 | 3.9795 | 3.9091 | 3.881 | 3.9514 | 3.9741 | 4.062 | 4.0956 | 4.0089 | 3.9802 | 3.8924 | 3.8578 | 3.9454 | 3.9735
NCM_C_21_B_29_SOC_5-90_Part_1-2_ID_02LCC02100101A87Y0074479.xlsx | 21 | 20.7032 | 0.9858667 | 85 | 83.79867 | 4.0281 | 4.0454 | 4.0523 | 4.0353 | 4.03 | 4.0128 | 4.0058 | 4.0229 | 4.0286 | 4.0633 | 4.077 | 4.0427 | 4.031 | 3.9965 | 3.9825 | 4.0169 | 4.0282 | 4.0803 | 4.1006 | 4.0493 | 4.0317 | 3.9797 | 3.9591 | 4.0107 | 4.0275 | 4.0973 | 4.1243 | 4.0557 | 4.0327 | 3.9632 | 3.9354 | 4.0046 | 4.0271 | 4.1139 | 4.147 | 4.0618 | 4.0334 | 3.9474 | 3.9128 | 3.9988 | 4.0267
NCM_C_21_B_29_SOC_5-90_Part_1-2_ID_02LCC02100101A87Y0074479.xlsx | 21 | 20.7032 | 0.9858667 | 90 | 88.728 | 4.0843 | 4.1016 | 4.1086 | 4.0917 | 4.0864 | 4.0692 | 4.062 | 4.0791 | 4.085 | 4.1195 | 4.1333 | 4.0991 | 4.0873 | 4.0528 | 4.0387 | 4.0731 | 4.0843 | 4.1365 | 4.1571 | 4.1057 | 4.0881 | 4.0362 | 4.0151 | 4.0668 | 4.0838 | 4.1533 | 4.1806 | 4.1121 | 4.089 | 4.0195 | 3.9918 | 4.0606 | 4.0833 | 4.17 | 4.2038 | 4.1186 | 4.0897 | 4.0034 | 3.9688 | 4.0546 | 4.0827
NCM_C_21_B_2_SOC_5-75_Part_1-1_ID_02LCC02100101A8BC0104122.xlsx | 21 | 15.6764 | 0.7464952 | 5 | 3.732476 | 3.4953 | 3.5269 | 3.5381 | 3.5071 | 3.4986 | 3.4672 | 3.4547 | 3.4865 | 3.4969 | 3.5601 | 3.5811 | 3.5192 | 3.5006 | 3.4368 | 3.4112 | 3.4756 | 3.4967 | 3.592 | 3.6221 | 3.5292 | 3.5021 | 3.4059 | 3.3654 | 3.4635 | 3.4962 | 3.6236 | 3.6616 | 3.5385 | 3.5037 | 3.375 | 3.3194 | 3.4507 | 3.4958 | 3.6542 | 3.6993 | 3.5471 | 3.5051 | 3.3447 | 3.2734 | 3.4375 | 3.4953
NCM_C_21_B_2_SOC_5-75_Part_1-1_ID_02LCC02100101A8BC0104122.xlsx | 21 | 15.6764 | 0.7464952 | 10 | 7.464952 | 3.5466 | 3.5782 | 3.5885 | 3.5571 | 3.5494 | 3.5178 | 3.5069 | 3.5388 | 3.5476 | 3.6112 | 3.6305 | 3.5678 | 3.5511 | 3.487 | 3.4651 | 3.5297 | 3.5471 | 3.6426 | 3.671 | 3.5771 | 3.5525 | 3.456 | 3.4223 | 3.5199 | 3.5466 | 3.674 | 3.7102 | 3.5859 | 3.5539 | 3.4254 | 3.3796 | 3.5099 | 3.546 | 3.7044 | 3.7479 | 3.5945 | 3.5552 | 3.3954 | 3.3376 | 3.4997 | 3.5453
NCM_C_21_B_2_SOC_5-75_Part_1-1_ID_02LCC02100101A8BC0104122.xlsx | 21 | 15.6764 | 0.7464952 | 15 | 11.19743 | 3.5936 | 3.6247 | 3.6338 | 3.6029 | 3.5961 | 3.565 | 3.5555 | 3.5868 | 3.5945 | 3.657 | 3.6744 | 3.6124 | 3.5975 | 3.5346 | 3.5155 | 3.5787 | 3.5938 | 3.6879 | 3.7133 | 3.6208 | 3.5985 | 3.5039 | 3.4749 | 3.5703 | 3.5933 | 3.7184 | 3.7514 | 3.6289 | 3.5996 | 3.4735 | 3.4347 | 3.5618 | 3.5926 | 3.7481 | 3.7881 | 3.6364 | 3.6006 | 3.4439 | 3.3954 | 3.5536 | 3.592
NCM_C_21_B_2_SOC_5-75_Part_1-1_ID_02LCC02100101A8BC0104122.xlsx | 21 | 15.6764 | 0.7464952 | 20 | 14.9299 | 3.6243 | 3.6551 | 3.6635 | 3.6333 | 3.6266 | 3.5959 | 3.5873 | 3.6178 | 3.6252 | 3.6867 | 3.7032 | 3.6422 | 3.6277 | 3.5659 | 3.5485 | 3.6103 | 3.6245 | 3.7172 | 3.7411 | 3.65 | 3.6284 | 3.5355 | 3.5093 | 3.6026 | 3.624 | 3.7471 | 3.7783 | 3.6575 | 3.6293 | 3.5055 | 3.4707 | 3.5952 | 3.6233 | 3.7762 | 3.8145 | 3.6647 | 3.63 | 3.4762 | 3.4328 | 3.5878 | 3.6228
NCM_C_21_B_2_SOC_5-75_Part_1-1_ID_02LCC02100101A8BC0104122.xlsx | 21 | 15.6764 | 0.7464952 | 25 | 18.66238 | 3.6458 | 3.676 | 3.6849 | 3.6549 | 3.648 | 3.6177 | 3.6087 | 3.6389 | 3.6466 | 3.7072 | 3.7244 | 3.6644 | 3.6491 | 3.5882 | 3.5706 | 3.6317 | 3.6461 | 3.7374 | 3.7627 | 3.6726 | 3.65 | 3.5581 | 3.5322 | 3.6243 | 3.6454 | 3.7669 | 3.8001 | 3.6805 | 3.6508 | 3.5285 | 3.4942 | 3.6171 | 3.6447 | 3.796 | 3.8364 | 3.6882 | 3.6515 | 3.4995 | 3.4572 | 3.6101 | 3.6442
NCM_C_21_B_2_SOC_5-75_Part_1-1_ID_02LCC02100101A8BC0104122.xlsx | 21 | 15.6764 | 0.7464952 | 30 | 22.39486 | 3.6709 | 3.7009 | 3.7105 | 3.6805 | 3.6733 | 3.6431 | 3.6336 | 3.6638 | 3.6716 | 3.7321 | 3.7506 | 3.6905 | 3.6745 | 3.6136 | 3.5952 | 3.6561 | 3.6709 | 3.762 | 3.7892 | 3.6993 | 3.6754 | 3.5838 | 3.5569 | 3.6484 | 3.6702 | 3.7916 | 3.8269 | 3.7077 | 3.6763 | 3.5541 | 3.519 | 3.6412 | 3.6695 | 3.8206 | 3.8636 | 3.7158 | 3.6772 | 3.5253 | 3.4821 | 3.6342 | 3.6688
NCM_C_21_B_2_SOC_5-75_Part_1-1_ID_02LCC02100101A8BC0104122.xlsx | 21 | 15.6764 | 0.7464952 | 35 | 26.12733 | 3.7032 | 3.7332 | 3.743 | 3.7132 | 3.7058 | 3.6756 | 3.6658 | 3.6958 | 3.7037 | 3.7639 | 3.7832 | 3.7237 | 3.707 | 3.6463 | 3.6273 | 3.6877 | 3.7028 | 3.7936 | 3.8222 | 3.7328 | 3.7079 | 3.617 | 3.5887 | 3.68 | 3.7021 | 3.8231 | 3.8603 | 3.7416 | 3.7091 | 3.5875 | 3.5506 | 3.6723 | 3.7012 | 3.8519 | 3.8968 | 3.75 | 3.7098 | 3.5585 | 3.5141 | 3.6654 | 3.7004
NCM_C_21_B_2_SOC_5-75_Part_1-1_ID_02LCC02100101A8BC0104122.xlsx | 21 | 15.6764 | 0.7464952 | 40 | 29.85981 | 3.7455 | 3.7753 | 3.7857 | 3.7562 | 3.7483 | 3.7184 | 3.7079 | 3.7379 | 3.746 | 3.8062 | 3.8264 | 3.7669 | 3.7497 | 3.6891 | 3.6691 | 3.7293 | 3.7449 | 3.8357 | 3.8656 | 3.7764 | 3.7509 | 3.6596 | 3.6303 | 3.7211 | 3.7439 | 3.8649 | 3.9035 | 3.7853 | 3.7518 | 3.6303 | 3.5924 | 3.7132 | 3.743 | 3.8928 | 3.94 | 3.7939 | 3.7528 | 3.6022 | 3.5557 | 3.7058 | 3.742
NCM_C_21_B_2_SOC_5-75_Part_1-1_ID_02LCC02100101A8BC0104122.xlsx | 21 | 15.6764 | 0.7464952 | 45 | 33.59229 | 3.7883 | 3.8169 | 3.8271 | 3.7988 | 3.7911 | 3.7623 | 3.7523 | 3.7806 | 3.7887 | 3.8461 | 3.8661 | 3.8094 | 3.7925 | 3.7349 | 3.7151 | 3.7725 | 3.7878 | 3.874 | 3.9033 | 3.8185 | 3.7936 | 3.7072 | 3.6781 | 3.7644 | 3.7867 | 3.9014 | 3.9396 | 3.8275 | 3.7948 | 3.6796 | 3.6417 | 3.7567 | 3.7857 | 3.9284 | 3.9748 | 3.8359 | 3.796 | 3.6526 | 3.6061 | 3.7493 | 3.7848
NCM_C_21_B_2_SOC_5-75_Part_1-1_ID_02LCC02100101A8BC0104122.xlsx | 21 | 15.6764 | 0.7464952 | 50 | 37.32476 | 3.8526 | 3.881 | 3.8912 | 3.8633 | 3.8554 | 3.8271 | 3.8168 | 3.845 | 3.8529 | 3.9098 | 3.9298 | 3.8738 | 3.8568 | 3.7997 | 3.7794 | 3.8364 | 3.8519 | 3.9375 | 3.967 | 3.8829 | 3.8578 | 3.7718 | 3.7418 | 3.8276 | 3.8506 | 3.9649 | 4.0032 | 3.8914 | 3.8589 | 3.7442 | 3.7049 | 3.8194 | 3.8494 | 3.9916 | 4.0378 | 3.8996 | 3.8599 | 3.717 | 3.6688 | 3.8115 | 3.8482
NCM_C_21_B_2_SOC_5-75_Part_1-1_ID_02LCC02100101A8BC0104122.xlsx | 21 | 15.6764 | 0.7464952 | 55 | 41.05724 | 3.9221 | 3.9504 | 3.9595 | 3.9317 | 3.9247 | 3.8966 | 3.8873 | 3.9154 | 3.9228 | 3.9793 | 3.9972 | 3.9412 | 3.9258 | 3.8691 | 3.8505 | 3.907 | 3.9217 | 4.0068 | 4.0332 | 3.9495 | 3.9268 | 3.8413 | 3.8134 | 3.8987 | 3.9207 | 4.0342 | 4.0689 | 3.9574 | 3.9275 | 3.8134 | 3.7762 | 3.8905 | 3.9196 | 4.0612 | 4.1038 | 3.9649 | 3.9284 | 3.786 | 3.7402 | 3.8826 | 3.9186
NCM_C_21_B_2_SOC_5-75_Part_1-1_ID_02LCC02100101A8BC0104122.xlsx | 21 | 15.6764 | 0.7464952 | 60 | 44.78971 | 3.9825 | 4.011 | 4.0201 | 3.9918 | 3.9851 | 3.9567 | 3.9475 | 3.976 | 3.983 | 4.0401 | 4.058 | 4.0015 | 3.9862 | 3.9289 | 3.9109 | 3.9681 | 3.9821 | 4.0682 | 4.0942 | 4.0096 | 3.987 | 3.9008 | 3.874 | 3.9602 | 3.9811 | 4.0956 | 4.1303 | 4.0176 | 3.9879 | 3.8733 | 3.8371 | 3.9523 | 3.98 | 4.1223 | 4.1658 | 4.0255 | 3.9886 | 3.8459 | 3.8015 | 3.9447 | 3.979
NCM_C_21_B_2_SOC_5-75_Part_1-1_ID_02LCC02100101A8BC0104122.xlsx | 21 | 15.6764 | 0.7464952 | 65 | 48.52219 | 4.0447 | 4.0725 | 4.0816 | 4.0538 | 4.0472 | 4.0191 | 4.01 | 4.038 | 4.045 | 4.1009 | 4.1186 | 4.0633 | 4.0481 | 3.992 | 3.9739 | 4.03 | 4.0439 | 4.128 | 4.1546 | 4.0714 | 4.049 | 3.9646 | 3.9377 | 4.0222 | 4.0429 | 4.155 | 4.1901 | 4.0795 | 4.0499 | 3.9374 | 3.9017 | 4.0142 | 4.0416 | 4.1813 | 4.2249 | 4.0875 | 4.0506 | 3.9109 | 3.8666 | 4.0065 | 4.0406
NCM_C_21_B_30_SOC_5-90_Part_1-2_ID_02LCC02100101A87Y0165035.xlsx | 21 | 20.9132 | 0.9958667 | 5 | 4.979333 | 3.4475 | 3.4691 | 3.4811 | 3.4598 | 3.4507 | 3.4293 | 3.4159 | 3.4377 | 3.4488 | 3.4921 | 3.5139 | 3.4718 | 3.4528 | 3.4091 | 3.3808 | 3.4251 | 3.4484 | 3.5134 | 3.5443 | 3.4816 | 3.4544 | 3.3886 | 3.3429 | 3.4102 | 3.4479 | 3.535 | 3.5734 | 3.4906 | 3.456 | 3.368 | 3.3025 | 3.3929 | 3.4474 | 3.556 | 3.6013 | 3.4986 | 3.4574 | 3.3475 | 3.2597 | 3.3729 | 3.4468
NCM_C_21_B_30_SOC_5-90_Part_1-2_ID_02LCC02100101A87Y0165035.xlsx | 21 | 20.9132 | 0.9958667 | 10 | 9.958667 | 3.4825 | 3.5037 | 3.5127 | 3.4918 | 3.4848 | 3.4637 | 3.4539 | 3.4751 | 3.4835 | 3.5257 | 3.5432 | 3.5016 | 3.4858 | 3.4432 | 3.4231 | 3.4663 | 3.4828 | 3.5467 | 3.5718 | 3.5097 | 3.4867 | 3.4224 | 3.3917 | 3.4568 | 3.4823 | 3.5671 | 3.5998 | 3.5176 | 3.4874 | 3.4019 | 3.3594 | 3.447 | 3.4816 | 3.5878 | 3.6266 | 3.5248 | 3.4881 | 3.3812 | 3.3268 | 3.4368 | 3.4811
NCM_C_21_B_30_SOC_5-90_Part_1-2_ID_02LCC02100101A87Y0165035.xlsx | 21 | 20.9132 | 0.9958667 | 15 | 14.938 | 3.5232 | 3.5439 | 3.552 | 3.5316 | 3.5253 | 3.5048 | 3.4965 | 3.5171 | 3.5241 | 3.5655 | 3.581 | 3.5404 | 3.5265 | 3.4851 | 3.4683 | 3.5097 | 3.5239 | 3.5861 | 3.6089 | 3.548 | 3.5274 | 3.4649 | 3.4393 | 3.5023 | 3.5236 | 3.6066 | 3.6361 | 3.5555 | 3.5285 | 3.4451 | 3.4103 | 3.4948 | 3.5232 | 3.6266 | 3.6624 | 3.5622 | 3.5292 | 3.4254 | 3.3817 | 3.4872 | 3.5227
NCM_C_21_B_30_SOC_5-90_Part_1-2_ID_02LCC02100101A87Y0165035.xlsx | 21 | 20.9132 | 0.9958667 | 20 | 19.91733 | 3.5664 | 3.5864 | 3.5938 | 3.5739 | 3.5683 | 3.5483 | 3.5408 | 3.5608 | 3.5673 | 3.6073 | 3.6215 | 3.5818 | 3.5694 | 3.529 | 3.5141 | 3.5543 | 3.5669 | 3.6273 | 3.6482 | 3.5889 | 3.5701 | 3.5095 | 3.487 | 3.5476 | 3.5666 | 3.6472 | 3.6742 | 3.5955 | 3.5708 | 3.4902 | 3.4602 | 3.5411 | 3.566 | 3.6663 | 3.6993 | 3.602 | 3.5715 | 3.4709 | 3.4333 | 3.5344 | 3.5657
NCM_C_21_B_30_SOC_5-90_Part_1-2_ID_02LCC02100101A87Y0165035.xlsx | 21 | 20.9132 | 0.9958667 | 25 | 24.89667 | 3.5991 | 3.6185 | 3.6254 | 3.6061 | 3.6008 | 3.5815 | 3.5745 | 3.594 | 3.5999 | 3.6389 | 3.6521 | 3.6136 | 3.6017 | 3.5625 | 3.5487 | 3.5878 | 3.5996 | 3.6584 | 3.6777 | 3.6199 | 3.6024 | 3.5436 | 3.5229 | 3.5817 | 3.5992 | 3.6775 | 3.7026 | 3.6261 | 3.6029 | 3.5246 | 3.4971 | 3.5754 | 3.5989 | 3.6961 | 3.727 | 3.6319 | 3.6036 | 3.506 | 3.4712 | 3.5694 | 3.5985
NCM_C_21_B_30_SOC_5-90_Part_1-2_ID_02LCC02100101A87Y0165035.xlsx | 21 | 20.9132 | 0.9958667 | 30 | 29.876 | 3.6168 | 3.6359 | 3.6424 | 3.6236 | 3.6184 | 3.5992 | 3.5926 | 3.6115 | 3.6175 | 3.6558 | 3.6686 | 3.6308 | 3.6191 | 3.5806 | 3.5675 | 3.6057 | 3.6173 | 3.6749 | 3.6937 | 3.637 | 3.6194 | 3.5618 | 3.5422 | 3.5999 | 3.6168 | 3.6939 | 3.7184 | 3.6431 | 3.6199 | 3.5431 | 3.5171 | 3.594 | 3.6166 | 3.7123 | 3.7425 | 3.6489 | 3.6205 | 3.5248 | 3.4925 | 3.5885 | 3.6163
NCM_C_21_B_30_SOC_5-90_Part_1-2_ID_02LCC02100101A87Y0165035.xlsx | 21 | 20.9132 | 0.9958667 | 35 | 34.85533 | 3.63 | 3.6489 | 3.6556 | 3.637 | 3.6315 | 3.6126 | 3.6057 | 3.6245 | 3.6307 | 3.6686 | 3.6817 | 3.6442 | 3.6322 | 3.5941 | 3.5808 | 3.6187 | 3.6303 | 3.6875 | 3.7067 | 3.6507 | 3.6326 | 3.5755 | 3.556 | 3.6129 | 3.63 | 3.7058 | 3.7311 | 3.6568 | 3.6331 | 3.5573 | 3.5315 | 3.6073 | 3.6296 | 3.7242 | 3.7551 | 3.6628 | 3.6335 | 3.5392 | 3.5071 | 3.6017 | 3.6293
NCM_C_21_B_30_SOC_5-90_Part_1-2_ID_02LCC02100101A87Y0165035.xlsx | 21 | 20.9132 | 0.9958667 | 40 | 39.83467 | 3.6429 | 3.6617 | 3.6688 | 3.6501 | 3.6445 | 3.6259 | 3.6187 | 3.6375 | 3.6436 | 3.6814 | 3.6949 | 3.6577 | 3.6452 | 3.6075 | 3.5938 | 3.6315 | 3.6435 | 3.7002 | 3.72 | 3.6642 | 3.6459 | 3.589 | 3.569 | 3.6257 | 3.6429 | 3.7186 | 3.7448 | 3.6705 | 3.6463 | 3.5706 | 3.5441 | 3.6199 | 3.6426 | 3.737 | 3.769 | 3.6768 | 3.6468 | 3.5527 | 3.5197 | 3.6143 | 3.6422
NCM_C_21_B_30_SOC_5-90_Part_1-2_ID_02LCC02100101A87Y0165035.xlsx | 21 | 20.9132 | 0.9958667 | 45 | 44.814 | 3.6586 | 3.6772 | 3.6844 | 3.6661 | 3.6603 | 3.6417 | 3.6345 | 3.6531 | 3.6593 | 3.6967 | 3.7107 | 3.6738 | 3.661 | 3.6236 | 3.6098 | 3.647 | 3.6589 | 3.7153 | 3.7358 | 3.6805 | 3.6619 | 3.6056 | 3.585 | 3.6412 | 3.6586 | 3.7335 | 3.7602 | 3.6868 | 3.6624 | 3.5875 | 3.5606 | 3.6354 | 3.6582 | 3.7516 | 3.7843 | 3.693 | 3.663 | 3.5697 | 3.5364 | 3.6296 | 3.6579
NCM_C_21_B_30_SOC_5-90_Part_1-2_ID_02LCC02100101A87Y0165035.xlsx | 21 | 20.9132 | 0.9958667 | 50 | 49.79333 | 3.68 | 3.6984 | 3.706 | 3.6877 | 3.6819 | 3.6635 | 3.6559 | 3.6744 | 3.6807 | 3.7179 | 3.7323 | 3.6958 | 3.6828 | 3.6458 | 3.6312 | 3.6682 | 3.6805 | 3.7363 | 3.7576 | 3.7026 | 3.6835 | 3.6275 | 3.6064 | 3.6624 | 3.68 | 3.7548 | 3.7825 | 3.7091 | 3.6842 | 3.6098 | 3.582 | 3.6565 | 3.6796 | 3.7723 | 3.8066 | 3.7156 | 3.6849 | 3.5919 | 3.5576 | 3.6507 | 3.6791
NCM_C_21_B_30_SOC_5-90_Part_1-2_ID_02LCC02100101A87Y0165035.xlsx | 21 | 20.9132 | 0.9958667 | 55 | 54.77267 | 3.7095 | 3.7283 | 3.736 | 3.7176 | 3.7114 | 3.6928 | 3.6849 | 3.7035 | 3.71 | 3.7479 | 3.763 | 3.726 | 3.7125 | 3.6747 | 3.6598 | 3.6972 | 3.7098 | 3.7665 | 3.789 | 3.7332 | 3.7135 | 3.6568 | 3.6347 | 3.6912 | 3.7093 | 3.785 | 3.8141 | 3.7402 | 3.7144 | 3.6386 | 3.6096 | 3.6851 | 3.7088 | 3.8034 | 3.839 | 3.7469 | 3.7151 | 3.6205 | 3.585 | 3.6793 | 3.7084
NCM_C_21_B_30_SOC_5-90_Part_1-2_ID_02LCC02100101A87Y0165035.xlsx | 21 | 20.9132 | 0.9958667 | 60 | 59.752 | 3.7537 | 3.7725 | 3.7811 | 3.7625 | 3.756 | 3.7372 | 3.7286 | 3.7472 | 3.7541 | 3.792 | 3.8087 | 3.7713 | 3.7572 | 3.7191 | 3.7028 | 3.7404 | 3.7535 | 3.8104 | 3.835 | 3.7792 | 3.7583 | 3.7012 | 3.6772 | 3.7337 | 3.7528 | 3.8289 | 3.8606 | 3.7867 | 3.7593 | 3.6835 | 3.6517 | 3.7274 | 3.7523 | 3.8471 | 3.8856 | 3.7938 | 3.7604 | 3.6658 | 3.6268 | 3.7211 | 3.7518
NCM_C_21_B_30_SOC_5-90_Part_1-2_ID_02LCC02100101A87Y0165035.xlsx | 21 | 20.9132 | 0.9958667 | 65 | 64.73133 | 3.821 | 3.8387 | 3.8459 | 3.8283 | 3.8231 | 3.8053 | 3.7983 | 3.8157 | 3.8217 | 3.8573 | 3.8708 | 3.8359 | 3.8241 | 3.7885 | 3.7743 | 3.8097 | 3.8215 | 3.8747 | 3.8947 | 3.8424 | 3.825 | 3.7716 | 3.7504 | 3.8034 | 3.821 | 3.8919 | 3.9182 | 3.8487 | 3.8257 | 3.7548 | 3.7265 | 3.7973 | 3.8206 | 3.9091 | 3.9412 | 3.8548 | 3.8264 | 3.7383 | 3.7032 | 3.7913 | 3.8201
NCM_C_21_B_30_SOC_5-90_Part_1-2_ID_02LCC02100101A87Y0165035.xlsx | 21 | 20.9132 | 0.9958667 | 70 | 69.71067 | 3.8678 | 3.885 | 3.8919 | 3.875 | 3.8698 | 3.8527 | 3.8459 | 3.8629 | 3.8687 | 3.9028 | 3.9163 | 3.8824 | 3.8708 | 3.8364 | 3.8229 | 3.857 | 3.8682 | 3.92 | 3.9396 | 3.8889 | 3.8715 | 3.8199 | 3.7994 | 3.851 | 3.8678 | 3.9368 | 3.9628 | 3.8951 | 3.8722 | 3.8034 | 3.7762 | 3.845 | 3.8673 | 3.9535 | 3.9856 | 3.9012 | 3.8731 | 3.7873 | 3.7534 | 3.8392 | 3.8668
NCM_C_21_B_30_SOC_5-90_Part_1-2_ID_02LCC02100101A87Y0165035.xlsx | 21 | 20.9132 | 0.9958667 | 75 | 74.69 | 3.9163 | 3.933 | 3.9396 | 3.9233 | 3.9182 | 3.9014 | 3.8947 | 3.9112 | 3.917 | 3.9504 | 3.9635 | 3.9305 | 3.9191 | 3.8856 | 3.8722 | 3.9054 | 3.9165 | 3.9667 | 3.9863 | 3.9368 | 3.9198 | 3.8696 | 3.8494 | 3.8993 | 3.9159 | 3.983 | 4.0089 | 3.943 | 3.9207 | 3.8538 | 3.8269 | 3.8935 | 3.9156 | 3.999 | 4.0313 | 3.9493 | 3.9214 | 3.838 | 3.8046 | 3.8879 | 3.9151
NCM_C_21_B_30_SOC_5-90_Part_1-2_ID_02LCC02100101A87Y0165035.xlsx | 21 | 20.9132 | 0.9958667 | 80 | 79.66933 | 3.9662 | 3.983 | 3.9899 | 3.9732 | 3.9681 | 3.9514 | 3.9444 | 3.9611 | 3.9669 | 4.0005 | 4.0138 | 3.9807 | 3.9691 | 3.9354 | 3.9217 | 3.9553 | 3.9665 | 4.0171 | 4.037 | 3.987 | 3.97 | 3.9193 | 3.8989 | 3.9493 | 3.966 | 4.0336 | 4.0598 | 3.9934 | 3.9707 | 3.9033 | 3.8761 | 3.9433 | 3.9653 | 4.0496 | 4.0822 | 3.9995 | 3.9714 | 3.8875 | 3.8536 | 3.9374 | 3.9649
NCM_C_21_B_30_SOC_5-90_Part_1-2_ID_02LCC02100101A87Y0165035.xlsx | 21 | 20.9132 | 0.9958667 | 85 | 84.64867 | 4.0187 | 4.0352 | 4.042 | 4.0258 | 4.0205 | 4.0039 | 3.9972 | 4.0134 | 4.0192 | 4.0525 | 4.0658 | 4.0331 | 4.0214 | 3.9883 | 3.9749 | 4.0077 | 4.0188 | 4.0689 | 4.0885 | 4.0394 | 4.0225 | 3.9725 | 3.9521 | 4.0016 | 4.0183 | 4.085 | 4.1111 | 4.0455 | 4.0232 | 3.9567 | 3.9298 | 3.9958 | 4.0176 | 4.1006 | 4.1332 | 4.0517 | 4.024 | 3.9414 | 3.9077 | 3.99 | 4.0173
NCM_C_21_B_30_SOC_5-90_Part_1-2_ID_02LCC02100101A87Y0165035.xlsx | 21 | 20.9132 | 0.9958667 | 90 | 89.628 | 4.0739 | 4.0907 | 4.0975 | 4.081 | 4.0759 | 4.0592 | 4.0523 | 4.0689 | 4.0746 | 4.108 | 4.1215 | 4.0885 | 4.077 | 4.0436 | 4.0298 | 4.063 | 4.074 | 4.1243 | 4.1444 | 4.0949 | 4.0778 | 4.0275 | 4.0071 | 4.057 | 4.0735 | 4.1407 | 4.167 | 4.1012 | 4.0787 | 4.0115 | 3.9844 | 4.051 | 4.0731 | 4.1567 | 4.1897 | 4.1076 | 4.0795 | 3.9958 | 3.9619 | 4.0451 | 4.0727
NCM_C_21_B_31_SOC_5-90_Part_1-2_ID_02LCC02100101A87Y0151614.xlsx | 21 | 21.1338 | 1.006371 | 5 | 5.031857 | 3.4477 | 3.4704 | 3.4823 | 3.4602 | 3.4509 | 3.4282 | 3.4144 | 3.4374 | 3.4489 | 3.4946 | 3.5164 | 3.4721 | 3.4528 | 3.4068 | 3.3773 | 3.424 | 3.4486 | 3.5174 | 3.5481 | 3.482 | 3.4544 | 3.3852 | 3.3368 | 3.4079 | 3.4481 | 3.5399 | 3.5783 | 3.4909 | 3.4558 | 3.3633 | 3.2929 | 3.3889 | 3.4477 | 3.562 | 3.6073 | 3.4992 | 3.457 | 3.3413 | 3.246 | 3.3661 | 3.447
NCM_C_21_B_31_SOC_5-90_Part_1-2_ID_02LCC02100101A87Y0151614.xlsx | 21 | 21.1338 | 1.006371 | 10 | 10.06371 | 3.4804 | 3.503 | 3.5123 | 3.4902 | 3.4828 | 3.4605 | 3.4504 | 3.4728 | 3.4814 | 3.5264 | 3.5441 | 3.5002 | 3.4837 | 3.4386 | 3.4179 | 3.4635 | 3.4809 | 3.5485 | 3.5745 | 3.5086 | 3.4848 | 3.4166 | 3.3842 | 3.4535 | 3.4804 | 3.5706 | 3.6036 | 3.5167 | 3.4855 | 3.3947 | 3.3499 | 3.4432 | 3.4797 | 3.592 | 3.6317 | 3.5241 | 3.486 | 3.3731 | 3.3153 | 3.4323 | 3.479
NCM_C_21_B_31_SOC_5-90_Part_1-2_ID_02LCC02100101A87Y0151614.xlsx | 21 | 21.1338 | 1.006371 | 15 | 15.09557 | 3.5215 | 3.5432 | 3.5513 | 3.5299 | 3.5236 | 3.502 | 3.4934 | 3.5151 | 3.5223 | 3.5659 | 3.5815 | 3.5388 | 3.5246 | 3.4809 | 3.4637 | 3.5076 | 3.522 | 3.5875 | 3.6105 | 3.5466 | 3.5255 | 3.4598 | 3.4333 | 3.4997 | 3.5216 | 3.6087 | 3.6387 | 3.5539 | 3.5264 | 3.4388 | 3.4028 | 3.4918 | 3.5213 | 3.6296 | 3.6661 | 3.5611 | 3.5271 | 3.4179 | 3.3724 | 3.4839 | 3.5209
NCM_C_21_B_31_SOC_5-90_Part_1-2_ID_02LCC02100101A87Y0151614.xlsx | 21 | 21.1338 | 1.006371 | 20 | 20.12743 | 3.5645 | 3.5855 | 3.5929 | 3.5722 | 3.5664 | 3.5455 | 3.538 | 3.5589 | 3.5653 | 3.6073 | 3.6215 | 3.5801 | 3.5673 | 3.5253 | 3.51 | 3.5522 | 3.565 | 3.6282 | 3.6493 | 3.5873 | 3.568 | 3.5046 | 3.4816 | 3.5455 | 3.5648 | 3.6489 | 3.6761 | 3.594 | 3.5689 | 3.4842 | 3.4535 | 3.5387 | 3.5643 | 3.6689 | 3.7025 | 3.6006 | 3.5694 | 3.4642 | 3.4254 | 3.532 | 3.5638
NCM_C_21_B_31_SOC_5-90_Part_1-2_ID_02LCC02100101A87Y0151614.xlsx | 21 | 21.1338 | 1.006371 | 25 | 25.15929 | 3.5973 | 3.6177 | 3.6247 | 3.6043 | 3.5989 | 3.5785 | 3.5717 | 3.592 | 3.598 | 3.6391 | 3.6522 | 3.6117 | 3.5998 | 3.5585 | 3.5448 | 3.5859 | 3.5978 | 3.6593 | 3.6786 | 3.6182 | 3.6003 | 3.5388 | 3.5176 | 3.5796 | 3.5973 | 3.6793 | 3.7046 | 3.6243 | 3.601 | 3.5186 | 3.4906 | 3.5734 | 3.5969 | 3.6993 | 3.7298 | 3.6303 | 3.6015 | 3.499 | 3.4639 | 3.5675 | 3.5966
NCM_C_21_B_31_SOC_5-90_Part_1-2_ID_02LCC02100101A87Y0151614.xlsx | 21 | 21.1338 | 1.006371 | 30 | 30.19114 | 3.615 | 3.6349 | 3.6417 | 3.6219 | 3.6166 | 3.5966 | 3.5899 | 3.6098 | 3.6157 | 3.6556 | 3.6684 | 3.6291 | 3.6171 | 3.5771 | 3.5638 | 3.6038 | 3.6154 | 3.6754 | 3.6944 | 3.6354 | 3.6177 | 3.5573 | 3.5376 | 3.598 | 3.6152 | 3.6951 | 3.72 | 3.6414 | 3.6182 | 3.5378 | 3.5116 | 3.592 | 3.6147 | 3.7146 | 3.7448 | 3.6473 | 3.6185 | 3.5185 | 3.4858 | 3.5866 | 3.6145
NCM_C_21_B_31_SOC_5-90_Part_1-2_ID_02LCC02100101A87Y0151614.xlsx | 21 | 21.1338 | 1.006371 | 35 | 35.223 | 3.6282 | 3.6479 | 3.6547 | 3.6354 | 3.6298 | 3.6101 | 3.6033 | 3.6229 | 3.6289 | 3.6682 | 3.6814 | 3.6426 | 3.6303 | 3.5908 | 3.5775 | 3.617 | 3.6287 | 3.6879 | 3.7072 | 3.6489 | 3.6308 | 3.5713 | 3.5515 | 3.611 | 3.6284 | 3.7077 | 3.733 | 3.6551 | 3.6312 | 3.552 | 3.5258 | 3.6054 | 3.6278 | 3.7265 | 3.7576 | 3.661 | 3.6317 | 3.533 | 3.5006 | 3.5999 | 3.6275
NCM_C_21_B_31_SOC_5-90_Part_1-2_ID_02LCC02100101A87Y0151614.xlsx | 21 | 21.1338 | 1.006371 | 40 | 40.25486 | 3.6412 | 3.661 | 3.6679 | 3.6486 | 3.6428 | 3.6233 | 3.6161 | 3.6357 | 3.6419 | 3.6814 | 3.6949 | 3.6561 | 3.6435 | 3.604 | 3.5903 | 3.6298 | 3.6415 | 3.7009 | 3.7209 | 3.6626 | 3.644 | 3.5845 | 3.5643 | 3.6238 | 3.6412 | 3.7204 | 3.7465 | 3.6688 | 3.6445 | 3.5652 | 3.5385 | 3.618 | 3.6408 | 3.7395 | 3.7715 | 3.6749 | 3.6451 | 3.5462 | 3.513 | 3.6124 | 3.6405
NCM_C_21_B_31_SOC_5-90_Part_1-2_ID_02LCC02100101A87Y0151614.xlsx | 21 | 21.1338 | 1.006371 | 45 | 45.28671 | 3.6565 | 3.6761 | 3.6833 | 3.6642 | 3.6584 | 3.6387 | 3.6315 | 3.651 | 3.6572 | 3.6965 | 3.7105 | 3.6717 | 3.6591 | 3.6198 | 3.6057 | 3.6449 | 3.657 | 3.7158 | 3.7365 | 3.6786 | 3.6596 | 3.6008 | 3.5799 | 3.6389 | 3.6565 | 3.7349 | 3.7618 | 3.6849 | 3.6602 | 3.5817 | 3.5545 | 3.6329 | 3.6563 | 3.7539 | 3.7867 | 3.6912 | 3.6607 | 3.5629 | 3.5292 | 3.6273 | 3.6558
NCM_C_21_B_31_SOC_5-90_Part_1-2_ID_02LCC02100101A87Y0151614.xlsx | 21 | 21.1338 | 1.006371 | 50 | 50.31857 | 3.677 | 3.6963 | 3.7037 | 3.6846 | 3.6786 | 3.6593 | 3.6519 | 3.671 | 3.6775 | 3.7165 | 3.7309 | 3.6926 | 3.6796 | 3.6407 | 3.6263 | 3.6651 | 3.6772 | 3.7358 | 3.7569 | 3.6995 | 3.6803 | 3.6219 | 3.6006 | 3.6591 | 3.6768 | 3.755 | 3.7825 | 3.7063 | 3.681 | 3.6029 | 3.5752 | 3.6533 | 3.6765 | 3.7739 | 3.8076 | 3.7128 | 3.6816 | 3.5843 | 3.5499 | 3.6475 | 3.6761
NCM_C_21_B_31_SOC_5-90_Part_1-2_ID_02LCC02100101A87Y0151614.xlsx | 21 | 21.1338 | 1.006371 | 55 | 55.35043 | 3.7049 | 3.7244 | 3.7323 | 3.713 | 3.7068 | 3.6874 | 3.6796 | 3.6989 | 3.7056 | 3.7448 | 3.7599 | 3.7214 | 3.7079 | 3.6686 | 3.6535 | 3.6926 | 3.7051 | 3.7643 | 3.7866 | 3.7286 | 3.7086 | 3.6498 | 3.6275 | 3.6863 | 3.7046 | 3.7834 | 3.8125 | 3.7356 | 3.7095 | 3.6308 | 3.6017 | 3.6802 | 3.7042 | 3.8025 | 3.838 | 3.7425 | 3.7104 | 3.612 | 3.5761 | 3.6744 | 3.7039
NCM_C_21_B_31_SOC_5-90_Part_1-2_ID_02LCC02100101A87Y0151614.xlsx | 21 | 21.1338 | 1.006371 | 60 | 60.38229 | 3.7467 | 3.7664 | 3.7748 | 3.7555 | 3.749 | 3.7293 | 3.7207 | 3.7404 | 3.7472 | 3.7867 | 3.8032 | 3.7644 | 3.7502 | 3.7105 | 3.6942 | 3.7335 | 3.7465 | 3.8059 | 3.8303 | 3.772 | 3.7511 | 3.6916 | 3.6677 | 3.7267 | 3.746 | 3.825 | 3.8568 | 3.7795 | 3.7521 | 3.673 | 3.6414 | 3.7204 | 3.7453 | 3.8441 | 3.8824 | 3.7867 | 3.7532 | 3.6545 | 3.6157 | 3.7142 | 3.7448
NCM_C_21_B_31_SOC_5-90_Part_1-2_ID_02LCC02100101A87Y0151614.xlsx | 21 | 21.1338 | 1.006371 | 65 | 65.41414 | 3.8138 | 3.832 | 3.8392 | 3.821 | 3.8157 | 3.7973 | 3.7901 | 3.8083 | 3.8145 | 3.8513 | 3.865 | 3.8287 | 3.8166 | 3.7797 | 3.7655 | 3.8022 | 3.8141 | 3.8696 | 3.8896 | 3.8355 | 3.8176 | 3.7622 | 3.7407 | 3.7959 | 3.8138 | 3.8873 | 3.9138 | 3.8417 | 3.8183 | 3.7446 | 3.716 | 3.7899 | 3.8132 | 3.9051 | 3.9375 | 3.848 | 3.819 | 3.7272 | 3.6916 | 3.7836 | 3.8129
NCM_C_21_B_31_SOC_5-90_Part_1-2_ID_02LCC02100101A87Y0151614.xlsx | 21 | 21.1338 | 1.006371 | 70 | 70.446 | 3.8603 | 3.878 | 3.8849 | 3.8673 | 3.8622 | 3.8443 | 3.8375 | 3.8552 | 3.861 | 3.8966 | 3.91 | 3.8747 | 3.8631 | 3.8273 | 3.8134 | 3.8492 | 3.8605 | 3.9142 | 3.9342 | 3.8812 | 3.8638 | 3.8101 | 3.7894 | 3.8431 | 3.8601 | 3.9319 | 3.9579 | 3.8875 | 3.8645 | 3.7929 | 3.7653 | 3.8371 | 3.8598 | 3.9491 | 3.9814 | 3.8938 | 3.8652 | 3.7758 | 3.7416 | 3.8311 | 3.8592
NCM_C_21_B_31_SOC_5-90_Part_1-2_ID_02LCC02100101A87Y0151614.xlsx | 21 | 21.1338 | 1.006371 | 75 | 75.47786 | 3.9079 | 3.9254 | 3.9323 | 3.9149 | 3.9098 | 3.8924 | 3.8854 | 3.9028 | 3.9086 | 3.9437 | 3.957 | 3.9223 | 3.9107 | 3.8756 | 3.862 | 3.897 | 3.9082 | 3.9611 | 3.9807 | 3.9286 | 3.9114 | 3.8589 | 3.8385 | 3.891 | 3.9077 | 3.9781 | 4.0039 | 3.9351 | 3.9123 | 3.8422 | 3.815 | 3.885 | 3.9073 | 3.9951 | 4.0272 | 3.9412 | 3.9131 | 3.8255 | 3.7916 | 3.8793 | 3.9068
NCM_C_21_B_31_SOC_5-90_Part_1-2_ID_02LCC02100101A87Y0151614.xlsx | 21 | 21.1338 | 1.006371 | 80 | 80.50971 | 3.9577 | 3.9753 | 3.9821 | 3.9647 | 3.9595 | 3.9419 | 3.9351 | 3.9525 | 3.9583 | 3.9935 | 4.0068 | 3.9721 | 3.9605 | 3.9251 | 3.9114 | 3.9465 | 3.9577 | 4.011 | 4.0307 | 3.9786 | 3.9611 | 3.908 | 3.8875 | 3.9405 | 3.9574 | 4.0282 | 4.0542 | 3.9848 | 3.9621 | 3.8912 | 3.8636 | 3.9346 | 3.957 | 4.0458 | 4.0782 | 3.9911 | 3.9626 | 3.8742 | 3.8403 | 3.9286 | 3.9565
NCM_C_21_B_31_SOC_5-90_Part_1-2_ID_02LCC02100101A87Y0151614.xlsx | 21 | 21.1338 | 1.006371 | 85 | 85.54157 | 4.0093 | 4.0267 | 4.0335 | 4.0164 | 4.0113 | 3.9939 | 3.9869 | 4.0041 | 4.01 | 4.045 | 4.0583 | 4.0239 | 4.0123 | 3.9772 | 3.9635 | 3.9983 | 4.0096 | 4.0618 | 4.0819 | 4.0303 | 4.013 | 3.9605 | 3.94 | 3.9921 | 4.009 | 4.0788 | 4.1051 | 4.0366 | 4.0138 | 3.944 | 3.9165 | 3.9862 | 4.0086 | 4.0956 | 4.1283 | 4.0429 | 4.0145 | 3.9275 | 3.8933 | 3.9802 | 4.0079
NCM_C_21_B_31_SOC_5-90_Part_1-2_ID_02LCC02100101A87Y0151614.xlsx | 21 | 21.1338 | 1.006371 | 90 | 90.57343 | 4.064 | 4.0813 | 4.0883 | 4.0711 | 4.0659 | 4.0486 | 4.0416 | 4.0588 | 4.0647 | 4.0995 | 4.1131 | 4.0785 | 4.0669 | 4.032 | 4.018 | 4.0528 | 4.0641 | 4.1167 | 4.1368 | 4.0852 | 4.0679 | 4.0149 | 3.9946 | 4.0468 | 4.0637 | 4.1339 | 4.1605 | 4.0914 | 4.0686 | 3.9985 | 3.9709 | 4.0409 | 4.0633 | 4.1508 | 4.184 | 4.0977 | 4.0693 | 3.982 | 3.9474 | 4.0349 | 4.0626
NCM_C_21_B_32_SOC_5-90_Part_1-2_ID_02LCC02100101A87Y0020833.xlsx | 21 | 20.9703 | 0.9985857 | 5 | 4.992929 | 3.4395 | 3.4618 | 3.4735 | 3.4514 | 3.4428 | 3.4203 | 3.4073 | 3.43 | 3.4405 | 3.4858 | 3.5074 | 3.4635 | 3.4451 | 3.3994 | 3.3719 | 3.4181 | 3.4402 | 3.5085 | 3.5394 | 3.4737 | 3.447 | 3.3782 | 3.3338 | 3.404 | 3.44 | 3.5313 | 3.5703 | 3.4832 | 3.4488 | 3.357 | 3.2932 | 3.3879 | 3.4395 | 3.5534 | 3.5996 | 3.4918 | 3.4507 | 3.3357 | 3.2502 | 3.3692 | 3.4391
NCM_C_21_B_32_SOC_5-90_Part_1-2_ID_02LCC02100101A87Y0020833.xlsx | 21 | 20.9703 | 0.9985857 | 10 | 9.985857 | 3.4828 | 3.5051 | 3.5141 | 3.4921 | 3.4851 | 3.4628 | 3.4532 | 3.4756 | 3.4837 | 3.5285 | 3.5455 | 3.5018 | 3.4862 | 3.4414 | 3.4217 | 3.467 | 3.4834 | 3.5506 | 3.5755 | 3.5099 | 3.4872 | 3.4195 | 3.3894 | 3.4579 | 3.4828 | 3.5724 | 3.6045 | 3.5176 | 3.4879 | 3.3979 | 3.3563 | 3.4484 | 3.4823 | 3.594 | 3.6326 | 3.5248 | 3.4888 | 3.3759 | 3.3229 | 3.4386 | 3.4818
NCM_C_21_B_32_SOC_5-90_Part_1-2_ID_02LCC02100101A87Y0020833.xlsx | 21 | 20.9703 | 0.9985857 | 15 | 14.97879 | 3.5213 | 3.5429 | 3.5511 | 3.5295 | 3.5234 | 3.5016 | 3.4934 | 3.515 | 3.522 | 3.5657 | 3.581 | 3.5381 | 3.5246 | 3.4809 | 3.4639 | 3.5078 | 3.5218 | 3.5873 | 3.6098 | 3.5457 | 3.5255 | 3.4598 | 3.4344 | 3.5004 | 3.5215 | 3.6085 | 3.638 | 3.5532 | 3.5264 | 3.4388 | 3.4045 | 3.4928 | 3.5209 | 3.6296 | 3.6654 | 3.5601 | 3.5272 | 3.4181 | 3.3745 | 3.4855 | 3.5206
NCM_C_21_B_32_SOC_5-90_Part_1-2_ID_02LCC02100101A87Y0020833.xlsx | 21 | 20.9703 | 0.9985857 | 20 | 19.97171 | 3.5653 | 3.5864 | 3.5936 | 3.5729 | 3.5673 | 3.5464 | 3.539 | 3.5599 | 3.5662 | 3.608 | 3.6219 | 3.5806 | 3.5682 | 3.5262 | 3.5113 | 3.5534 | 3.5659 | 3.6289 | 3.6496 | 3.5875 | 3.569 | 3.5057 | 3.4834 | 3.5469 | 3.5655 | 3.6494 | 3.6763 | 3.5941 | 3.5697 | 3.4853 | 3.4556 | 3.5404 | 3.565 | 3.6698 | 3.7028 | 3.6006 | 3.5703 | 3.4651 | 3.4279 | 3.5339 | 3.5646
NCM_C_21_B_32_SOC_5-90_Part_1-2_ID_02LCC02100101A87Y0020833.xlsx | 21 | 20.9703 | 0.9985857 | 25 | 24.96464 | 3.5985 | 3.6189 | 3.6256 | 3.6056 | 3.6003 | 3.5799 | 3.5731 | 3.5934 | 3.5992 | 3.6401 | 3.6531 | 3.6129 | 3.601 | 3.5603 | 3.5464 | 3.5873 | 3.5989 | 3.6603 | 3.6796 | 3.6192 | 3.6017 | 3.5401 | 3.5195 | 3.5811 | 3.5987 | 3.6805 | 3.7056 | 3.6254 | 3.6024 | 3.5202 | 3.4925 | 3.575 | 3.5982 | 3.7002 | 3.7311 | 3.6312 | 3.6031 | 3.5006 | 3.466 | 3.569 | 3.5978
NCM_C_21_B_32_SOC_5-90_Part_1-2_ID_02LCC02100101A87Y0020833.xlsx | 21 | 20.9703 | 0.9985857 | 30 | 29.95757 | 3.6168 | 3.6366 | 3.6433 | 3.6236 | 3.6182 | 3.5985 | 3.5919 | 3.6117 | 3.6175 | 3.6572 | 3.67 | 3.6307 | 3.6189 | 3.5792 | 3.566 | 3.6059 | 3.6171 | 3.6772 | 3.6958 | 3.6366 | 3.6194 | 3.5594 | 3.5401 | 3.6001 | 3.6168 | 3.6967 | 3.7211 | 3.6426 | 3.6199 | 3.5399 | 3.5144 | 3.5945 | 3.6164 | 3.7162 | 3.7462 | 3.6484 | 3.6205 | 3.5206 | 3.4888 | 3.5889 | 3.6161
NCM_C_21_B_32_SOC_5-90_Part_1-2_ID_02LCC02100101A87Y0020833.xlsx | 21 | 20.9703 | 0.9985857 | 35 | 34.9505 | 3.6305 | 3.6503 | 3.657 | 3.6375 | 3.6321 | 3.6124 | 3.6056 | 3.6252 | 3.6312 | 3.6707 | 3.6839 | 3.6447 | 3.6328 | 3.5931 | 3.5797 | 3.6194 | 3.6308 | 3.6905 | 3.71 | 3.651 | 3.6331 | 3.5734 | 3.5539 | 3.6136 | 3.6305 | 3.7102 | 3.7353 | 3.657 | 3.6336 | 3.5539 | 3.5283 | 3.6082 | 3.6301 | 3.7295 | 3.7604 | 3.6628 | 3.634 | 3.5346 | 3.5028 | 3.6026 | 3.6298
NCM_C_21_B_32_SOC_5-90_Part_1-2_ID_02LCC02100101A87Y0020833.xlsx | 21 | 20.9703 | 0.9985857 | 40 | 39.94343 | 3.6435 | 3.6633 | 3.6702 | 3.6507 | 3.6451 | 3.6254 | 3.6184 | 3.638 | 3.6442 | 3.6837 | 3.6972 | 3.658 | 3.6458 | 3.6061 | 3.5926 | 3.6322 | 3.6438 | 3.7035 | 3.7232 | 3.6644 | 3.6463 | 3.5866 | 3.5668 | 3.6263 | 3.6435 | 3.723 | 3.7488 | 3.6707 | 3.6468 | 3.5671 | 3.5411 | 3.6208 | 3.6431 | 3.7425 | 3.7739 | 3.6768 | 3.6473 | 3.5478 | 3.5157 | 3.6152 | 3.6428
NCM_C_21_B_32_SOC_5-90_Part_1-2_ID_02LCC02100101A87Y0020833.xlsx | 21 | 20.9703 | 0.9985857 | 45 | 44.93636 | 3.6589 | 3.6788 | 3.6861 | 3.6665 | 3.6607 | 3.6408 | 3.6336 | 3.6533 | 3.6596 | 3.6995 | 3.7133 | 3.6742 | 3.6614 | 3.6217 | 3.6078 | 3.6473 | 3.6593 | 3.719 | 3.7395 | 3.6809 | 3.6621 | 3.6026 | 3.5818 | 3.6414 | 3.6589 | 3.7383 | 3.7651 | 3.6872 | 3.6628 | 3.5834 | 3.5564 | 3.6356 | 3.6586 | 3.7574 | 3.7901 | 3.6935 | 3.6633 | 3.5645 | 3.5311 | 3.6301 | 3.6582
NCM_C_21_B_32_SOC_5-90_Part_1-2_ID_02LCC02100101A87Y0020833.xlsx | 21 | 20.9703 | 0.9985857 | 50 | 49.92929 | 3.6798 | 3.6993 | 3.7067 | 3.6874 | 3.6816 | 3.6621 | 3.6547 | 3.674 | 3.6805 | 3.7197 | 3.7339 | 3.6953 | 3.6824 | 3.6431 | 3.6289 | 3.6679 | 3.68 | 3.7388 | 3.7602 | 3.7021 | 3.6831 | 3.6242 | 3.6031 | 3.6621 | 3.6796 | 3.7583 | 3.7857 | 3.7086 | 3.684 | 3.6052 | 3.5778 | 3.6563 | 3.6791 | 3.7771 | 3.8108 | 3.7149 | 3.6846 | 3.5864 | 3.5525 | 3.6505 | 3.6788
NCM_C_21_B_32_SOC_5-90_Part_1-2_ID_02LCC02100101A87Y0020833.xlsx | 21 | 20.9703 | 0.9985857 | 55 | 54.92221 | 3.7081 | 3.7279 | 3.7356 | 3.716 | 3.71 | 3.6902 | 3.6824 | 3.7021 | 3.7086 | 3.7485 | 3.7637 | 3.7244 | 3.7111 | 3.6712 | 3.6561 | 3.6958 | 3.7083 | 3.7681 | 3.7904 | 3.7316 | 3.7119 | 3.6519 | 3.6298 | 3.6896 | 3.7077 | 3.7876 | 3.8168 | 3.7385 | 3.7128 | 3.6326 | 3.604 | 3.6837 | 3.7072 | 3.8067 | 3.8426 | 3.7453 | 3.7135 | 3.6136 | 3.578 | 3.6777 | 3.7067
NCM_C_21_B_32_SOC_5-90_Part_1-2_ID_02LCC02100101A87Y0020833.xlsx | 21 | 20.9703 | 0.9985857 | 60 | 59.91514 | 3.7492 | 3.7692 | 3.7774 | 3.7578 | 3.7513 | 3.7314 | 3.723 | 3.7427 | 3.7495 | 3.7897 | 3.806 | 3.7667 | 3.7525 | 3.7123 | 3.696 | 3.736 | 3.749 | 3.8094 | 3.8336 | 3.7741 | 3.7534 | 3.693 | 3.6693 | 3.7293 | 3.7483 | 3.8289 | 3.8603 | 3.7815 | 3.7546 | 3.6738 | 3.6428 | 3.7232 | 3.7476 | 3.8482 | 3.8864 | 3.7885 | 3.7555 | 3.6549 | 3.6166 | 3.717 | 3.7472
NCM_C_21_B_32_SOC_5-90_Part_1-2_ID_02LCC02100101A87Y0020833.xlsx | 21 | 20.9703 | 0.9985857 | 65 | 64.90807 | 3.8175 | 3.8364 | 3.8436 | 3.825 | 3.8196 | 3.8008 | 3.7934 | 3.812 | 3.8183 | 3.8561 | 3.8701 | 3.8329 | 3.8206 | 3.7829 | 3.7683 | 3.8057 | 3.8178 | 3.8745 | 3.8952 | 3.8394 | 3.8215 | 3.765 | 3.7428 | 3.7992 | 3.8175 | 3.8929 | 3.9198 | 3.8457 | 3.8222 | 3.7469 | 3.7177 | 3.7929 | 3.8169 | 3.911 | 3.944 | 3.8519 | 3.8231 | 3.7293 | 3.693 | 3.7869 | 3.8164
NCM_C_21_B_32_SOC_5-90_Part_1-2_ID_02LCC02100101A87Y0020833.xlsx | 21 | 20.9703 | 0.9985857 | 70 | 69.901 | 3.8652 | 3.8835 | 3.8905 | 3.8722 | 3.8671 | 3.8487 | 3.8417 | 3.8599 | 3.8659 | 3.9026 | 3.9161 | 3.8798 | 3.868 | 3.8311 | 3.8173 | 3.854 | 3.8654 | 3.9207 | 3.9407 | 3.8863 | 3.8689 | 3.8136 | 3.7927 | 3.8478 | 3.865 | 3.9384 | 3.9651 | 3.8926 | 3.8696 | 3.796 | 3.7685 | 3.8419 | 3.8645 | 3.9565 | 3.989 | 3.8989 | 3.8703 | 3.7785 | 3.7444 | 3.8359 | 3.864
NCM_C_21_B_32_SOC_5-90_Part_1-2_ID_02LCC02100101A87Y0020833.xlsx | 21 | 20.9703 | 0.9985857 | 75 | 74.89393 | 3.913 | 3.931 | 3.9379 | 3.92 | 3.9149 | 3.8968 | 3.89 | 3.9079 | 3.9137 | 3.9498 | 3.9632 | 3.9275 | 3.9158 | 3.8796 | 3.8659 | 3.9019 | 3.9133 | 3.9677 | 3.9876 | 3.934 | 3.9165 | 3.862 | 3.8415 | 3.8959 | 3.9128 | 3.9851 | 4.0115 | 3.9402 | 3.9175 | 3.845 | 3.8176 | 3.8898 | 3.9123 | 4.0027 | 4.0353 | 3.9465 | 3.9182 | 3.828 | 3.7939 | 3.884 | 3.9117
NCM_C_21_B_32_SOC_5-90_Part_1-2_ID_02LCC02100101A87Y0020833.xlsx | 21 | 20.9703 | 0.9985857 | 80 | 79.88686 | 3.9623 | 3.9804 | 3.9874 | 3.9695 | 3.9642 | 3.946 | 3.9391 | 3.957 | 3.9628 | 3.9993 | 4.0128 | 3.9769 | 3.9651 | 3.9288 | 3.9147 | 3.9511 | 3.9623 | 4.0173 | 4.0373 | 3.9834 | 3.966 | 3.9112 | 3.8905 | 3.9449 | 3.9619 | 4.0349 | 4.0616 | 3.9899 | 3.9669 | 3.8938 | 3.8664 | 3.9389 | 3.9614 | 4.0523 | 4.0854 | 3.9962 | 3.9676 | 3.8768 | 3.8424 | 3.9331 | 3.9609
NCM_C_21_B_32_SOC_5-90_Part_1-2_ID_02LCC02100101A87Y0020833.xlsx | 21 | 20.9703 | 0.9985857 | 85 | 84.87979 | 4.0138 | 4.0317 | 4.0388 | 4.0212 | 4.0159 | 3.9981 | 3.9911 | 4.0089 | 4.0146 | 4.0504 | 4.064 | 4.0286 | 4.017 | 3.9811 | 3.9672 | 4.0029 | 4.0142 | 4.0682 | 4.0883 | 4.0352 | 4.0176 | 3.9639 | 3.9432 | 3.9969 | 4.0137 | 4.0855 | 4.1121 | 4.0415 | 4.0185 | 3.9468 | 3.9193 | 3.9907 | 4.0131 | 4.1026 | 4.1359 | 4.0479 | 4.0194 | 3.93 | 3.8956 | 3.9848 | 4.0127
NCM_C_21_B_32_SOC_5-90_Part_1-2_ID_02LCC02100101A87Y0020833.xlsx | 21 | 20.9703 | 0.9985857 | 90 | 89.87271 | 4.0687 | 4.0866 | 4.0936 | 4.0759 | 4.0707 | 4.0528 | 4.0458 | 4.0634 | 4.0693 | 4.1052 | 4.1191 | 4.0834 | 4.0718 | 4.0357 | 4.0218 | 4.0574 | 4.0689 | 4.123 | 4.1434 | 4.09 | 4.0725 | 4.0184 | 3.9976 | 4.0513 | 4.0682 | 4.1402 | 4.1676 | 4.0965 | 4.0734 | 4.0012 | 3.9732 | 4.0453 | 4.0678 | 4.1578 | 4.1914 | 4.103 | 4.0742 | 3.9842 | 3.9497 | 4.0394 | 4.0672
NCM_C_21_B_33_SOC_5-90_Part_1-2_ID_02LCC02100101A87Y0163477.xlsx | 21 | 20.9355 | 0.9969286 | 5 | 4.984643 | 3.4444 | 3.4672 | 3.4788 | 3.4565 | 3.4475 | 3.4249 | 3.4119 | 3.4347 | 3.4453 | 3.4914 | 3.513 | 3.4683 | 3.4498 | 3.4037 | 3.3761 | 3.4226 | 3.4451 | 3.5144 | 3.545 | 3.4784 | 3.4516 | 3.3819 | 3.3375 | 3.4086 | 3.4447 | 3.5371 | 3.5757 | 3.4876 | 3.4532 | 3.3603 | 3.2967 | 3.3926 | 3.4442 | 3.5594 | 3.605 | 3.496 | 3.4551 | 3.3387 | 3.2536 | 3.374 | 3.4439
NCM_C_21_B_33_SOC_5-90_Part_1-2_ID_02LCC02100101A87Y0163477.xlsx | 21 | 20.9355 | 0.9969286 | 10 | 9.969286 | 3.4834 | 3.506 | 3.515 | 3.4927 | 3.4855 | 3.463 | 3.4533 | 3.476 | 3.4842 | 3.5295 | 3.5467 | 3.5023 | 3.4867 | 3.4412 | 3.4214 | 3.4674 | 3.4837 | 3.5518 | 3.5769 | 3.5104 | 3.4876 | 3.4193 | 3.3889 | 3.4583 | 3.4832 | 3.5738 | 3.6061 | 3.5183 | 3.4883 | 3.397 | 3.3554 | 3.4486 | 3.4827 | 3.5955 | 3.6342 | 3.5255 | 3.4888 | 3.3752 | 3.322 | 3.4388 | 3.4821
NCM_C_21_B_33_SOC_5-90_Part_1-2_ID_02LCC02100101A87Y0163477.xlsx | 21 | 20.9355 | 0.9969286 | 15 | 14.95393 | 3.523 | 3.545 | 3.5531 | 3.5313 | 3.5251 | 3.5032 | 3.4949 | 3.5167 | 3.5239 | 3.5678 | 3.5833 | 3.5401 | 3.5262 | 3.4823 | 3.4653 | 3.5095 | 3.5236 | 3.5896 | 3.6122 | 3.5476 | 3.5271 | 3.4609 | 3.4353 | 3.502 | 3.5232 | 3.611 | 3.6405 | 3.5548 | 3.5281 | 3.4396 | 3.4051 | 3.4944 | 3.5227 | 3.6324 | 3.6682 | 3.562 | 3.529 | 3.4186 | 3.3749 | 3.4869 | 3.5225
NCM_C_21_B_33_SOC_5-90_Part_1-2_ID_02LCC02100101A87Y0163477.xlsx | 21 | 20.9355 | 0.9969286 | 20 | 19.93857 | 3.5664 | 3.5875 | 3.5947 | 3.5738 | 3.5682 | 3.5471 | 3.5397 | 3.5608 | 3.5671 | 3.6094 | 3.6235 | 3.5817 | 3.5692 | 3.5267 | 3.5118 | 3.5543 | 3.5668 | 3.6305 | 3.6512 | 3.5887 | 3.5699 | 3.506 | 3.4835 | 3.5476 | 3.5664 | 3.6512 | 3.6784 | 3.5954 | 3.5706 | 3.4855 | 3.4553 | 3.5411 | 3.566 | 3.6717 | 3.7047 | 3.6017 | 3.5713 | 3.4653 | 3.4275 | 3.5346 | 3.5657
NCM_C_21_B_33_SOC_5-90_Part_1-2_ID_02LCC02100101A87Y0163477.xlsx | 21 | 20.9355 | 0.9969286 | 25 | 24.92321 | 3.5989 | 3.6194 | 3.6263 | 3.6059 | 3.6006 | 3.5803 | 3.5734 | 3.5938 | 3.5996 | 3.6408 | 3.654 | 3.6133 | 3.6015 | 3.5604 | 3.5466 | 3.5878 | 3.5994 | 3.6614 | 3.6805 | 3.6198 | 3.6022 | 3.5406 | 3.5193 | 3.5815 | 3.5991 | 3.6816 | 3.7067 | 3.6259 | 3.6029 | 3.5204 | 3.4923 | 3.5752 | 3.5987 | 3.7014 | 3.7323 | 3.6317 | 3.6033 | 3.5006 | 3.4656 | 3.5692 | 3.5982
NCM_C_21_B_33_SOC_5-90_Part_1-2_ID_02LCC02100101A87Y0163477.xlsx | 21 | 20.9355 | 0.9969286 | 30 | 29.90786 | 3.6171 | 3.6372 | 3.6438 | 3.6238 | 3.6185 | 3.5985 | 3.592 | 3.6119 | 3.6177 | 3.6579 | 3.6707 | 3.631 | 3.6192 | 3.579 | 3.5659 | 3.6059 | 3.6175 | 3.6777 | 3.6967 | 3.6373 | 3.6198 | 3.5594 | 3.5395 | 3.6003 | 3.6171 | 3.6979 | 3.7225 | 3.6431 | 3.6203 | 3.5394 | 3.5134 | 3.5945 | 3.6168 | 3.7174 | 3.7476 | 3.6491 | 3.6206 | 3.5201 | 3.4877 | 3.589 | 3.6164
NCM_C_21_B_33_SOC_5-90_Part_1-2_ID_02LCC02100101A87Y0163477.xlsx | 21 | 20.9355 | 0.9969286 | 35 | 34.8925 | 3.6307 | 3.6503 | 3.6572 | 3.6377 | 3.6322 | 3.6126 | 3.6057 | 3.6252 | 3.6314 | 3.6709 | 3.684 | 3.6449 | 3.6328 | 3.5934 | 3.5801 | 3.6194 | 3.631 | 3.6907 | 3.71 | 3.6514 | 3.6333 | 3.5738 | 3.5541 | 3.6136 | 3.6307 | 3.7102 | 3.7355 | 3.6575 | 3.6338 | 3.5543 | 3.5285 | 3.608 | 3.6303 | 3.7295 | 3.7606 | 3.6635 | 3.6342 | 3.5352 | 3.5032 | 3.6024 | 3.63
NCM_C_21_B_33_SOC_5-90_Part_1-2_ID_02LCC02100101A87Y0163477.xlsx | 21 | 20.9355 | 0.9969286 | 40 | 39.87714 | 3.644 | 3.6637 | 3.6707 | 3.6512 | 3.6456 | 3.6259 | 3.6189 | 3.6386 | 3.6447 | 3.6842 | 3.6977 | 3.6587 | 3.6463 | 3.6068 | 3.5933 | 3.6326 | 3.6443 | 3.7037 | 3.7237 | 3.6652 | 3.6468 | 3.5873 | 3.5673 | 3.6268 | 3.644 | 3.7235 | 3.7495 | 3.6716 | 3.6473 | 3.568 | 3.5415 | 3.621 | 3.6436 | 3.7427 | 3.7746 | 3.6777 | 3.6479 | 3.5488 | 3.5162 | 3.6154 | 3.6433
NCM_C_21_B_33_SOC_5-90_Part_1-2_ID_02LCC02100101A87Y0163477.xlsx | 21 | 20.9355 | 0.9969286 | 45 | 44.86179 | 3.66 | 3.6796 | 3.687 | 3.6675 | 3.6617 | 3.6419 | 3.6347 | 3.6542 | 3.6607 | 3.7002 | 3.7144 | 3.6754 | 3.6624 | 3.6229 | 3.6087 | 3.6482 | 3.6603 | 3.7197 | 3.7404 | 3.6821 | 3.6631 | 3.6036 | 3.5831 | 3.6422 | 3.66 | 3.739 | 3.766 | 3.6884 | 3.6635 | 3.5847 | 3.5573 | 3.6363 | 3.6596 | 3.7581 | 3.7908 | 3.6949 | 3.6642 | 3.5659 | 3.5322 | 3.6308 | 3.6591
NCM_C_21_B_33_SOC_5-90_Part_1-2_ID_02LCC02100101A87Y0163477.xlsx | 21 | 20.9355 | 0.9969286 | 50 | 49.84643 | 3.6814 | 3.7009 | 3.7084 | 3.6891 | 3.6831 | 3.6638 | 3.6563 | 3.6756 | 3.6821 | 3.7211 | 3.7356 | 3.697 | 3.684 | 3.6449 | 3.6305 | 3.6695 | 3.6816 | 3.7406 | 3.7618 | 3.704 | 3.6849 | 3.6259 | 3.6047 | 3.6635 | 3.6812 | 3.7597 | 3.7874 | 3.7107 | 3.6856 | 3.6071 | 3.5794 | 3.6577 | 3.6809 | 3.7785 | 3.8125 | 3.7172 | 3.6861 | 3.5885 | 3.5541 | 3.6519 | 3.6803
NCM_C_21_B_33_SOC_5-90_Part_1-2_ID_02LCC02100101A87Y0163477.xlsx | 21 | 20.9355 | 0.9969286 | 55 | 54.83107 | 3.7104 | 3.73 | 3.7379 | 3.7184 | 3.7123 | 3.6926 | 3.6847 | 3.7042 | 3.7109 | 3.7504 | 3.7657 | 3.7267 | 3.7133 | 3.6737 | 3.6586 | 3.6979 | 3.7105 | 3.7699 | 3.7925 | 3.7342 | 3.7142 | 3.6547 | 3.6324 | 3.6918 | 3.71 | 3.7892 | 3.8187 | 3.7411 | 3.7149 | 3.6356 | 3.6064 | 3.6858 | 3.7095 | 3.8085 | 3.8445 | 3.7481 | 3.7158 | 3.6166 | 3.581 | 3.6798 | 3.7091
NCM_C_21_B_33_SOC_5-90_Part_1-2_ID_02LCC02100101A87Y0163477.xlsx | 21 | 20.9355 | 0.9969286 | 60 | 59.81571 | 3.7539 | 3.7737 | 3.7822 | 3.7627 | 3.7562 | 3.7363 | 3.7277 | 3.7474 | 3.7544 | 3.7943 | 3.811 | 3.7718 | 3.7574 | 3.7174 | 3.7007 | 3.7404 | 3.7537 | 3.8138 | 3.8385 | 3.7797 | 3.7585 | 3.6982 | 3.6738 | 3.7339 | 3.7532 | 3.8334 | 3.8654 | 3.7871 | 3.7595 | 3.6795 | 3.6473 | 3.7272 | 3.7525 | 3.8526 | 3.8912 | 3.7941 | 3.7606 | 3.661 | 3.6215 | 3.7211 | 3.752
NCM_C_21_B_33_SOC_5-90_Part_1-2_ID_02LCC02100101A87Y0163477.xlsx | 21 | 20.9355 | 0.9969286 | 65 | 64.80036 | 3.8213 | 3.8401 | 3.8473 | 3.8289 | 3.8234 | 3.8048 | 3.7974 | 3.8159 | 3.8222 | 3.8594 | 3.8733 | 3.8364 | 3.8243 | 3.7869 | 3.7725 | 3.8096 | 3.8217 | 3.8778 | 3.8982 | 3.8431 | 3.8252 | 3.7692 | 3.7474 | 3.8032 | 3.8213 | 3.8961 | 3.9228 | 3.8494 | 3.8259 | 3.7513 | 3.7225 | 3.7971 | 3.8208 | 3.914 | 3.9467 | 3.8559 | 3.8269 | 3.7341 | 3.6981 | 3.7911 | 3.8204
NCM_C_21_B_33_SOC_5-90_Part_1-2_ID_02LCC02100101A87Y0163477.xlsx | 21 | 20.9355 | 0.9969286 | 70 | 69.785 | 3.8689 | 3.887 | 3.894 | 3.8761 | 3.8708 | 3.8527 | 3.8457 | 3.8638 | 3.8696 | 3.9059 | 3.9195 | 3.8835 | 3.8717 | 3.8354 | 3.8215 | 3.8577 | 3.8691 | 3.924 | 3.9439 | 3.89 | 3.8726 | 3.8178 | 3.7971 | 3.8515 | 3.8687 | 3.9416 | 3.9679 | 3.8965 | 3.8733 | 3.8004 | 3.7725 | 3.8455 | 3.8682 | 3.9591 | 3.9921 | 3.9026 | 3.874 | 3.7829 | 3.7483 | 3.8396 | 3.8677
NCM_C_21_B_33_SOC_5-90_Part_1-2_ID_02LCC02100101A87Y0163477.xlsx | 21 | 20.9355 | 0.9969286 | 75 | 74.76964 | 3.9172 | 3.9351 | 3.9421 | 3.9244 | 3.9191 | 3.9014 | 3.8945 | 3.9121 | 3.9179 | 3.9537 | 3.967 | 3.9319 | 3.9202 | 3.8843 | 3.8706 | 3.9061 | 3.9175 | 3.9714 | 3.9911 | 3.9382 | 3.9209 | 3.8671 | 3.8466 | 3.9001 | 3.917 | 3.9886 | 4.0149 | 3.9444 | 3.9217 | 3.8501 | 3.8227 | 3.8942 | 3.9165 | 4.0058 | 4.0384 | 3.9509 | 3.9223 | 3.8333 | 3.7988 | 3.8884 | 3.9161
NCM_C_21_B_33_SOC_5-90_Part_1-2_ID_02LCC02100101A87Y0163477.xlsx | 21 | 20.9355 | 0.9969286 | 80 | 79.75429 | 3.9672 | 3.9853 | 3.9923 | 3.9744 | 3.9691 | 3.9512 | 3.9442 | 3.9621 | 3.9679 | 4.0041 | 4.0176 | 3.9818 | 3.9702 | 3.934 | 3.92 | 3.956 | 3.9674 | 4.022 | 4.0419 | 3.9883 | 3.9709 | 3.9165 | 3.8959 | 3.95 | 3.967 | 4.0392 | 4.0657 | 3.9948 | 3.9716 | 3.8996 | 3.8719 | 3.944 | 3.9665 | 4.0567 | 4.0899 | 4.0011 | 3.9725 | 3.8826 | 3.8478 | 3.9381 | 3.966
NCM_C_21_B_33_SOC_5-90_Part_1-2_ID_02LCC02100101A87Y0163477.xlsx | 21 | 20.9355 | 0.9969286 | 85 | 84.73893 | 4.0194 | 4.0371 | 4.0439 | 4.0265 | 4.0213 | 4.0035 | 3.9967 | 4.0142 | 4.0201 | 4.0557 | 4.0693 | 4.0339 | 4.0222 | 3.9867 | 3.9728 | 4.0082 | 4.0194 | 4.0734 | 4.0934 | 4.0405 | 4.0232 | 3.9693 | 3.9488 | 4.0022 | 4.019 | 4.0907 | 4.1174 | 4.0468 | 4.024 | 3.9525 | 3.9249 | 3.9962 | 4.0185 | 4.1079 | 4.1409 | 4.0532 | 4.0247 | 3.9356 | 3.9012 | 3.9902 | 4.018
NCM_C_21_B_33_SOC_5-90_Part_1-2_ID_02LCC02100101A87Y0163477.xlsx | 21 | 20.9355 | 0.9969286 | 90 | 89.72357 | 4.0746 | 4.0925 | 4.0995 | 4.0819 | 4.0766 | 4.0588 | 4.0517 | 4.0694 | 4.0753 | 4.1111 | 4.1247 | 4.0894 | 4.0776 | 4.0419 | 4.0278 | 4.0633 | 4.0748 | 4.1285 | 4.149 | 4.096 | 4.0784 | 4.0246 | 4.0037 | 4.0574 | 4.0742 | 4.1461 | 4.173 | 4.1022 | 4.0794 | 4.0075 | 3.9797 | 4.0513 | 4.0738 | 4.1634 | 4.197 | 4.1087 | 4.0801 | 3.9906 | 3.9558 | 4.0453 | 4.0732
NCM_C_21_B_34_SOC_5-90_Part_1-2_ID_02LCC02100101A87Y0013547.xlsx | 21 | 20.9776 | 0.9989333 | 5 | 4.994667 | 3.4518 | 3.4735 | 3.4856 | 3.4642 | 3.4549 | 3.433 | 3.4193 | 3.4412 | 3.453 | 3.4967 | 3.5186 | 3.4763 | 3.4567 | 3.4126 | 3.3826 | 3.4275 | 3.4526 | 3.5185 | 3.5494 | 3.486 | 3.4583 | 3.3914 | 3.3426 | 3.4109 | 3.4521 | 3.5399 | 3.5787 | 3.4949 | 3.4595 | 3.3703 | 3.299 | 3.391 | 3.4516 | 3.5613 | 3.6066 | 3.503 | 3.4609 | 3.3494 | 3.2523 | 3.3675 | 3.4509
NCM_C_21_B_34_SOC_5-90_Part_1-2_ID_02LCC02100101A87Y0013547.xlsx | 21 | 20.9776 | 0.9989333 | 10 | 9.989333 | 3.483 | 3.5046 | 3.5141 | 3.4928 | 3.4853 | 3.4635 | 3.4533 | 3.4751 | 3.4839 | 3.5272 | 3.5453 | 3.5028 | 3.4865 | 3.4426 | 3.4214 | 3.4656 | 3.4835 | 3.5487 | 3.575 | 3.5116 | 3.4872 | 3.4214 | 3.3882 | 3.4553 | 3.4828 | 3.5699 | 3.6036 | 3.5197 | 3.4881 | 3.4 | 3.354 | 3.4444 | 3.4823 | 3.5906 | 3.631 | 3.5269 | 3.4886 | 3.3791 | 3.3197 | 3.4326 | 3.4816
NCM_C_21_B_34_SOC_5-90_Part_1-2_ID_02LCC02100101A87Y0013547.xlsx | 21 | 20.9776 | 0.9989333 | 15 | 14.984 | 3.5248 | 3.5459 | 3.5541 | 3.5334 | 3.5269 | 3.5058 | 3.4972 | 3.5183 | 3.5257 | 3.5678 | 3.5838 | 3.5423 | 3.528 | 3.4856 | 3.4681 | 3.5104 | 3.5253 | 3.5887 | 3.6122 | 3.5502 | 3.529 | 3.4651 | 3.4381 | 3.5025 | 3.525 | 3.6096 | 3.6401 | 3.5578 | 3.5299 | 3.4447 | 3.408 | 3.4944 | 3.5244 | 3.6296 | 3.6668 | 3.565 | 3.5306 | 3.4247 | 3.3782 | 3.4862 | 3.5241
NCM_C_21_B_34_SOC_5-90_Part_1-2_ID_02LCC02100101A87Y0013547.xlsx | 21 | 20.9776 | 0.9989333 | 20 | 19.97867 | 3.5669 | 3.5873 | 3.5948 | 3.5748 | 3.5689 | 3.5485 | 3.5409 | 3.5613 | 3.5678 | 3.6085 | 3.6229 | 3.5827 | 3.5699 | 3.5288 | 3.5136 | 3.5545 | 3.5675 | 3.6287 | 3.65 | 3.5899 | 3.5706 | 3.509 | 3.4858 | 3.5476 | 3.5671 | 3.6487 | 3.6767 | 3.5968 | 3.5713 | 3.4893 | 3.4581 | 3.5408 | 3.5666 | 3.6684 | 3.7023 | 3.6034 | 3.572 | 3.4698 | 3.4309 | 3.5339 | 3.5662
NCM_C_21_B_34_SOC_5-90_Part_1-2_ID_02LCC02100101A87Y0013547.xlsx | 21 | 20.9776 | 0.9989333 | 25 | 24.97333 | 3.5994 | 3.6191 | 3.6261 | 3.6066 | 3.6012 | 3.5813 | 3.5743 | 3.5941 | 3.6001 | 3.6398 | 3.6531 | 3.614 | 3.6019 | 3.562 | 3.548 | 3.5878 | 3.5999 | 3.6596 | 3.6791 | 3.6205 | 3.6026 | 3.5427 | 3.5216 | 3.5817 | 3.5996 | 3.6791 | 3.7046 | 3.6266 | 3.6031 | 3.5232 | 3.4951 | 3.575 | 3.5991 | 3.6981 | 3.7293 | 3.6326 | 3.6036 | 3.5044 | 3.4693 | 3.5692 | 3.5987
NCM_C_21_B_34_SOC_5-90_Part_1-2_ID_02LCC02100101A87Y0013547.xlsx | 21 | 20.9776 | 0.9989333 | 30 | 29.968 | 3.6168 | 3.6359 | 3.6426 | 3.6236 | 3.6182 | 3.5989 | 3.5922 | 3.6115 | 3.6173 | 3.6561 | 3.6691 | 3.6308 | 3.6189 | 3.5801 | 3.5669 | 3.6056 | 3.6171 | 3.6752 | 3.6944 | 3.637 | 3.6194 | 3.561 | 3.5411 | 3.5996 | 3.6168 | 3.6942 | 3.7193 | 3.6431 | 3.6198 | 3.542 | 3.516 | 3.5938 | 3.6164 | 3.713 | 3.7435 | 3.6489 | 3.6203 | 3.5236 | 3.4911 | 3.5882 | 3.6161
NCM_C_21_B_34_SOC_5-90_Part_1-2_ID_02LCC02100101A87Y0013547.xlsx | 21 | 20.9776 | 0.9989333 | 35 | 34.96267 | 3.6298 | 3.6489 | 3.6556 | 3.6368 | 3.6312 | 3.6122 | 3.6054 | 3.6243 | 3.6305 | 3.6686 | 3.6819 | 3.6442 | 3.6319 | 3.5936 | 3.5803 | 3.6184 | 3.6301 | 3.6877 | 3.707 | 3.6503 | 3.6324 | 3.5747 | 3.555 | 3.6126 | 3.6296 | 3.7065 | 3.7318 | 3.6565 | 3.6328 | 3.5559 | 3.5299 | 3.6068 | 3.6294 | 3.7249 | 3.756 | 3.6624 | 3.6331 | 3.5376 | 3.5055 | 3.6013 | 3.6289
NCM_C_21_B_34_SOC_5-90_Part_1-2_ID_02LCC02100101A87Y0013547.xlsx | 21 | 20.9776 | 0.9989333 | 40 | 39.95733 | 3.6426 | 3.6616 | 3.6686 | 3.6498 | 3.6442 | 3.6252 | 3.6182 | 3.6372 | 3.6433 | 3.6814 | 3.6949 | 3.6573 | 3.6449 | 3.6066 | 3.5931 | 3.631 | 3.6429 | 3.7004 | 3.7204 | 3.6638 | 3.6454 | 3.5878 | 3.5678 | 3.6254 | 3.6426 | 3.7191 | 3.7453 | 3.6702 | 3.6461 | 3.5692 | 3.5429 | 3.6196 | 3.6422 | 3.7377 | 3.7697 | 3.6763 | 3.6466 | 3.551 | 3.5185 | 3.614 | 3.6419
NCM_C_21_B_34_SOC_5-90_Part_1-2_ID_02LCC02100101A87Y0013547.xlsx | 21 | 20.9776 | 0.9989333 | 45 | 44.952 | 3.6582 | 3.6772 | 3.6844 | 3.6658 | 3.6598 | 3.641 | 3.6336 | 3.6526 | 3.6589 | 3.697 | 3.7111 | 3.6735 | 3.6607 | 3.6224 | 3.6084 | 3.6465 | 3.6586 | 3.7158 | 3.7367 | 3.6802 | 3.6612 | 3.604 | 3.5834 | 3.6405 | 3.6582 | 3.7346 | 3.7616 | 3.6867 | 3.6619 | 3.5855 | 3.5583 | 3.6347 | 3.6579 | 3.753 | 3.7859 | 3.6928 | 3.6626 | 3.5675 | 3.5341 | 3.6291 | 3.6575
NCM_C_21_B_34_SOC_5-90_Part_1-2_ID_02LCC02100101A87Y0013547.xlsx | 21 | 20.9776 | 0.9989333 | 50 | 49.94667 | 3.6793 | 3.6981 | 3.7053 | 3.687 | 3.6812 | 3.6624 | 3.6551 | 3.6737 | 3.68 | 3.7174 | 3.7318 | 3.6949 | 3.6821 | 3.6443 | 3.6301 | 3.6675 | 3.6796 | 3.7362 | 3.7572 | 3.7019 | 3.6828 | 3.6261 | 3.6052 | 3.6617 | 3.6793 | 3.7546 | 3.7823 | 3.7084 | 3.6835 | 3.608 | 3.5806 | 3.6559 | 3.6788 | 3.7727 | 3.8066 | 3.7146 | 3.6842 | 3.5903 | 3.5562 | 3.65 | 3.6784
NCM_C_21_B_34_SOC_5-90_Part_1-2_ID_02LCC02100101A87Y0013547.xlsx | 21 | 20.9776 | 0.9989333 | 55 | 54.94133 | 3.7084 | 3.7272 | 3.7351 | 3.7165 | 3.7104 | 3.6916 | 3.6837 | 3.7025 | 3.7091 | 3.7469 | 3.762 | 3.7248 | 3.7114 | 3.6735 | 3.6584 | 3.6963 | 3.7086 | 3.7657 | 3.788 | 3.732 | 3.7123 | 3.6549 | 3.6331 | 3.69 | 3.7081 | 3.7841 | 3.8134 | 3.7388 | 3.7132 | 3.637 | 3.6082 | 3.6842 | 3.7076 | 3.8024 | 3.838 | 3.7455 | 3.7139 | 3.6191 | 3.5836 | 3.6784 | 3.7072
NCM_C_21_B_34_SOC_5-90_Part_1-2_ID_02LCC02100101A87Y0013547.xlsx | 21 | 20.9776 | 0.9989333 | 60 | 59.936 | 3.7525 | 3.7715 | 3.7799 | 3.7611 | 3.7548 | 3.7358 | 3.7274 | 3.7462 | 3.7528 | 3.7909 | 3.8076 | 3.7701 | 3.7558 | 3.7177 | 3.7012 | 3.7393 | 3.7521 | 3.8097 | 3.8341 | 3.7778 | 3.7569 | 3.6995 | 3.6752 | 3.7323 | 3.7514 | 3.828 | 3.8599 | 3.7852 | 3.7579 | 3.6814 | 3.6496 | 3.726 | 3.7509 | 3.8462 | 3.8849 | 3.7922 | 3.759 | 3.6635 | 3.6247 | 3.72 | 3.7504
NCM_C_21_B_34_SOC_5-90_Part_1-2_ID_02LCC02100101A87Y0013547.xlsx | 21 | 20.9776 | 0.9989333 | 65 | 64.93067 | 3.8187 | 3.8366 | 3.8436 | 3.8259 | 3.8206 | 3.8029 | 3.7957 | 3.8134 | 3.8194 | 3.8552 | 3.8689 | 3.8336 | 3.8217 | 3.7857 | 3.7716 | 3.8073 | 3.819 | 3.8729 | 3.8929 | 3.8401 | 3.8224 | 3.7685 | 3.7472 | 3.8011 | 3.8187 | 3.8905 | 3.9168 | 3.8464 | 3.8232 | 3.7513 | 3.723 | 3.795 | 3.8182 | 3.9079 | 3.9402 | 3.8526 | 3.8238 | 3.7344 | 3.6995 | 3.789 | 3.8176
NCM_C_21_B_34_SOC_5-90_Part_1-2_ID_02LCC02100101A87Y0013547.xlsx | 21 | 20.9776 | 0.9989333 | 70 | 69.92533 | 3.8652 | 3.8826 | 3.8894 | 3.8722 | 3.8671 | 3.8496 | 3.8427 | 3.8601 | 3.8659 | 3.901 | 3.9142 | 3.8798 | 3.8682 | 3.8331 | 3.8194 | 3.8541 | 3.8656 | 3.9184 | 3.9379 | 3.8861 | 3.8689 | 3.816 | 3.7957 | 3.8482 | 3.865 | 3.9353 | 3.9614 | 3.8924 | 3.8696 | 3.7992 | 3.772 | 3.842 | 3.8645 | 3.9521 | 3.9842 | 3.8986 | 3.8703 | 3.7829 | 3.749 | 3.8361 | 3.864
NCM_C_21_B_34_SOC_5-90_Part_1-2_ID_02LCC02100101A87Y0013547.xlsx | 21 | 20.9776 | 0.9989333 | 75 | 74.92 | 3.9133 | 3.9302 | 3.937 | 3.9203 | 3.9151 | 3.898 | 3.8912 | 3.9082 | 3.914 | 3.9482 | 3.9614 | 3.9275 | 3.9161 | 3.8815 | 3.868 | 3.9022 | 3.9135 | 3.9653 | 3.9846 | 3.9337 | 3.9168 | 3.8649 | 3.8447 | 3.8963 | 3.9128 | 3.982 | 4.0079 | 3.9398 | 3.9175 | 3.8484 | 3.8215 | 3.8903 | 3.9124 | 3.9986 | 4.0303 | 3.946 | 3.9182 | 3.8324 | 3.7988 | 3.8845 | 3.9121
NCM_C_21_B_34_SOC_5-90_Part_1-2_ID_02LCC02100101A87Y0013547.xlsx | 21 | 20.9776 | 0.9989333 | 80 | 79.91467 | 3.9628 | 3.98 | 3.9869 | 3.9698 | 3.9646 | 3.9475 | 3.9407 | 3.9577 | 3.9635 | 3.9981 | 4.0114 | 3.9772 | 3.9656 | 3.931 | 3.9175 | 3.9516 | 3.963 | 4.0151 | 4.0349 | 3.9837 | 3.9665 | 3.9145 | 3.894 | 3.9458 | 3.9625 | 4.0317 | 4.0583 | 3.99 | 3.9672 | 3.898 | 3.8706 | 3.9396 | 3.9621 | 4.0486 | 4.0812 | 3.9962 | 3.9679 | 3.8819 | 3.848 | 3.9339 | 3.9614
NCM_C_21_B_34_SOC_5-90_Part_1-2_ID_02LCC02100101A87Y0013547.xlsx | 21 | 20.9776 | 0.9989333 | 85 | 84.90933 | 4.0146 | 4.0317 | 4.0385 | 4.0218 | 4.0166 | 3.9997 | 3.9927 | 4.0096 | 4.0153 | 4.0494 | 4.0629 | 4.0292 | 4.0176 | 3.9835 | 3.9697 | 4.0037 | 4.0149 | 4.0662 | 4.0861 | 4.0355 | 4.0184 | 3.967 | 3.9467 | 3.9976 | 4.0144 | 4.0829 | 4.1092 | 4.0419 | 4.0191 | 3.9509 | 3.9237 | 3.9918 | 4.0138 | 4.0994 | 4.1319 | 4.0481 | 4.0199 | 3.9349 | 3.901 | 3.9858 | 4.0134
NCM_C_21_B_34_SOC_5-90_Part_1-2_ID_02LCC02100101A87Y0013547.xlsx | 21 | 20.9776 | 0.9989333 | 90 | 89.904 | 4.0697 | 4.0869 | 4.0939 | 4.077 | 4.0718 | 4.0548 | 4.0477 | 4.0647 | 4.0704 | 4.1048 | 4.1182 | 4.0843 | 4.0728 | 4.0384 | 4.0246 | 4.0585 | 4.0698 | 4.1215 | 4.1416 | 4.0908 | 4.0735 | 4.0218 | 4.0012 | 4.0525 | 4.0693 | 4.1382 | 4.1649 | 4.0974 | 4.0743 | 4.0057 | 3.9781 | 4.0465 | 4.0689 | 4.1546 | 4.188 | 4.1037 | 4.0752 | 3.9895 | 3.9553 | 4.0405 | 4.0683
NCM_C_21_B_35_SOC_5-90_Part_1-2_ID_02LCC02100101A87Y0004465.xlsx | 21 | 20.7989 | 0.9904238 | 5 | 4.952119 | 3.4435 | 3.4642 | 3.4758 | 3.4556 | 3.4468 | 3.4261 | 3.4131 | 3.434 | 3.4447 | 3.4863 | 3.5078 | 3.4674 | 3.4489 | 3.407 | 3.3794 | 3.4219 | 3.4444 | 3.5072 | 3.5376 | 3.4774 | 3.4509 | 3.3875 | 3.3429 | 3.4075 | 3.444 | 3.5278 | 3.5662 | 3.4863 | 3.4526 | 3.368 | 3.3036 | 3.3912 | 3.4437 | 3.548 | 3.5934 | 3.4948 | 3.4542 | 3.3487 | 3.2625 | 3.3719 | 3.4433
NCM_C_21_B_35_SOC_5-90_Part_1-2_ID_02LCC02100101A87Y0004465.xlsx | 21 | 20.7989 | 0.9904238 | 10 | 9.904238 | 3.4825 | 3.503 | 3.5118 | 3.4916 | 3.4846 | 3.464 | 3.4546 | 3.4751 | 3.4834 | 3.5246 | 3.5415 | 3.5011 | 3.4858 | 3.4442 | 3.4247 | 3.4667 | 3.483 | 3.545 | 3.5696 | 3.5093 | 3.4865 | 3.424 | 3.394 | 3.4574 | 3.4823 | 3.5652 | 3.5968 | 3.5169 | 3.4872 | 3.4038 | 3.3626 | 3.4479 | 3.4816 | 3.5847 | 3.6229 | 3.5239 | 3.4879 | 3.384 | 3.3311 | 3.4379 | 3.4811
NCM_C_21_B_35_SOC_5-90_Part_1-2_ID_02LCC02100101A87Y0004465.xlsx | 21 | 20.7989 | 0.9904238 | 15 | 14.85636 | 3.5218 | 3.5418 | 3.5497 | 3.5301 | 3.5239 | 3.5041 | 3.4958 | 3.5158 | 3.5227 | 3.5627 | 3.578 | 3.5385 | 3.525 | 3.4848 | 3.4683 | 3.5086 | 3.5223 | 3.5827 | 3.605 | 3.546 | 3.526 | 3.4653 | 3.4402 | 3.5013 | 3.5222 | 3.6024 | 3.6315 | 3.5532 | 3.5269 | 3.446 | 3.4121 | 3.4939 | 3.5216 | 3.6217 | 3.6572 | 3.5601 | 3.5278 | 3.4272 | 3.384 | 3.4863 | 3.5213
NCM_C_21_B_35_SOC_5-90_Part_1-2_ID_02LCC02100101A87Y0004465.xlsx | 21 | 20.7989 | 0.9904238 | 20 | 19.80848 | 3.5652 | 3.5845 | 3.5917 | 3.5727 | 3.5671 | 3.5478 | 3.5406 | 3.5597 | 3.5659 | 3.6047 | 3.6187 | 3.5803 | 3.568 | 3.5292 | 3.5146 | 3.5534 | 3.5657 | 3.624 | 3.6445 | 3.5871 | 3.5687 | 3.5104 | 3.4883 | 3.5469 | 3.5652 | 3.6429 | 3.6696 | 3.5938 | 3.5694 | 3.4916 | 3.4623 | 3.5404 | 3.5648 | 3.6614 | 3.6942 | 3.6001 | 3.5701 | 3.4735 | 3.4363 | 3.5341 | 3.5645
NCM_C_21_B_35_SOC_5-90_Part_1-2_ID_02LCC02100101A87Y0004465.xlsx | 21 | 20.7989 | 0.9904238 | 25 | 24.7606 | 3.598 | 3.6168 | 3.6233 | 3.6048 | 3.5996 | 3.581 | 3.5741 | 3.5929 | 3.5987 | 3.6363 | 3.6493 | 3.612 | 3.6006 | 3.5629 | 3.5494 | 3.5871 | 3.5985 | 3.6552 | 3.6742 | 3.6184 | 3.6012 | 3.5445 | 3.5241 | 3.581 | 3.598 | 3.6735 | 3.6986 | 3.6245 | 3.6019 | 3.5262 | 3.4992 | 3.5748 | 3.5978 | 3.6918 | 3.7223 | 3.6303 | 3.6024 | 3.5083 | 3.4742 | 3.5689 | 3.5973
NCM_C_21_B_35_SOC_5-90_Part_1-2_ID_02LCC02100101A87Y0004465.xlsx | 21 | 20.7989 | 0.9904238 | 30 | 29.71271 | 3.6164 | 3.6349 | 3.6414 | 3.6231 | 3.618 | 3.5996 | 3.5931 | 3.6115 | 3.6171 | 3.654 | 3.6665 | 3.6301 | 3.6185 | 3.5817 | 3.5689 | 3.6057 | 3.6168 | 3.6723 | 3.6909 | 3.6363 | 3.6191 | 3.5636 | 3.5445 | 3.5999 | 3.6164 | 3.6905 | 3.7149 | 3.6421 | 3.6196 | 3.5457 | 3.5202 | 3.5943 | 3.6161 | 3.7083 | 3.7383 | 3.648 | 3.6201 | 3.528 | 3.4964 | 3.5887 | 3.6159
NCM_C_21_B_35_SOC_5-90_Part_1-2_ID_02LCC02100101A87Y0004465.xlsx | 21 | 20.7989 | 0.9904238 | 35 | 34.66483 | 3.6301 | 3.6482 | 3.6547 | 3.6368 | 3.6315 | 3.6135 | 3.6068 | 3.6249 | 3.6307 | 3.667 | 3.68 | 3.644 | 3.6322 | 3.5957 | 3.5827 | 3.6189 | 3.6303 | 3.6851 | 3.704 | 3.6501 | 3.6326 | 3.5778 | 3.5587 | 3.6133 | 3.63 | 3.703 | 3.7279 | 3.6561 | 3.6329 | 3.5599 | 3.5346 | 3.6077 | 3.6296 | 3.7207 | 3.7513 | 3.6619 | 3.6335 | 3.5423 | 3.5114 | 3.6022 | 3.6291
NCM_C_21_B_35_SOC_5-90_Part_1-2_ID_02LCC02100101A87Y0004465.xlsx | 21 | 20.7989 | 0.9904238 | 40 | 39.61695 | 3.6435 | 3.6616 | 3.6684 | 3.6505 | 3.6449 | 3.6268 | 3.6199 | 3.638 | 3.644 | 3.6805 | 3.6937 | 3.6579 | 3.6456 | 3.6092 | 3.5959 | 3.6322 | 3.6436 | 3.6984 | 3.7181 | 3.6642 | 3.6461 | 3.5913 | 3.5717 | 3.6263 | 3.6433 | 3.7165 | 3.7421 | 3.6703 | 3.6466 | 3.5736 | 3.5478 | 3.6208 | 3.6431 | 3.7342 | 3.7657 | 3.6765 | 3.6472 | 3.556 | 3.5243 | 3.6154 | 3.6426
NCM_C_21_B_35_SOC_5-90_Part_1-2_ID_02LCC02100101A87Y0004465.xlsx | 21 | 20.7989 | 0.9904238 | 45 | 44.56907 | 3.6598 | 3.6781 | 3.6854 | 3.6672 | 3.6614 | 3.6433 | 3.6361 | 3.6542 | 3.6605 | 3.6972 | 3.7111 | 3.6749 | 3.6624 | 3.6256 | 3.6117 | 3.6482 | 3.6602 | 3.7153 | 3.7358 | 3.6816 | 3.663 | 3.608 | 3.5875 | 3.6422 | 3.6598 | 3.7332 | 3.76 | 3.6881 | 3.6637 | 3.5903 | 3.5634 | 3.6366 | 3.6594 | 3.7509 | 3.7836 | 3.6942 | 3.6642 | 3.5731 | 3.5399 | 3.631 | 3.6591
NCM_C_21_B_35_SOC_5-90_Part_1-2_ID_02LCC02100101A87Y0004465.xlsx | 21 | 20.7989 | 0.9904238 | 50 | 49.52119 | 3.6821 | 3.7 | 3.7072 | 3.6896 | 3.684 | 3.6661 | 3.6587 | 3.6765 | 3.6828 | 3.7186 | 3.7328 | 3.6975 | 3.6847 | 3.6489 | 3.6347 | 3.6705 | 3.6823 | 3.7363 | 3.7574 | 3.7042 | 3.6856 | 3.6315 | 3.6108 | 3.6644 | 3.6819 | 3.7541 | 3.7815 | 3.7109 | 3.6861 | 3.6143 | 3.5869 | 3.6587 | 3.6816 | 3.7713 | 3.8052 | 3.7172 | 3.6868 | 3.5973 | 3.5634 | 3.6531 | 3.6812
NCM_C_21_B_35_SOC_5-90_Part_1-2_ID_02LCC02100101A87Y0004465.xlsx | 21 | 20.7989 | 0.9904238 | 55 | 54.47331 | 3.7119 | 3.73 | 3.7376 | 3.72 | 3.7139 | 3.6958 | 3.6882 | 3.706 | 3.7125 | 3.7488 | 3.7637 | 3.7281 | 3.7149 | 3.6786 | 3.6638 | 3.6998 | 3.7121 | 3.7665 | 3.7888 | 3.7353 | 3.7158 | 3.6612 | 3.6396 | 3.6937 | 3.7116 | 3.7843 | 3.8132 | 3.7421 | 3.7167 | 3.644 | 3.6154 | 3.6877 | 3.7111 | 3.8018 | 3.8373 | 3.749 | 3.7174 | 3.6268 | 3.5917 | 3.6821 | 3.7109
NCM_C_21_B_35_SOC_5-90_Part_1-2_ID_02LCC02100101A87Y0004465.xlsx | 21 | 20.7989 | 0.9904238 | 60 | 59.42543 | 3.7551 | 3.7732 | 3.7815 | 3.7637 | 3.7574 | 3.7392 | 3.7309 | 3.7488 | 3.7555 | 3.792 | 3.8083 | 3.7723 | 3.7586 | 3.7221 | 3.706 | 3.7421 | 3.755 | 3.8099 | 3.8338 | 3.7802 | 3.7597 | 3.7046 | 3.6812 | 3.7356 | 3.7544 | 3.8278 | 3.8591 | 3.7876 | 3.7607 | 3.6875 | 3.6565 | 3.7293 | 3.7539 | 3.8452 | 3.8833 | 3.7946 | 3.7618 | 3.6705 | 3.6326 | 3.7234 | 3.7534
NCM_C_21_B_35_SOC_5-90_Part_1-2_ID_02LCC02100101A87Y0004465.xlsx | 21 | 20.7989 | 0.9904238 | 65 | 64.37755 | 3.8217 | 3.8387 | 3.8459 | 3.829 | 3.8236 | 3.8064 | 3.7992 | 3.8162 | 3.8224 | 3.8568 | 3.8708 | 3.8368 | 3.8247 | 3.7902 | 3.7757 | 3.8099 | 3.822 | 3.8738 | 3.8945 | 3.8436 | 3.8255 | 3.7737 | 3.752 | 3.8036 | 3.8215 | 3.8905 | 3.9177 | 3.8499 | 3.8264 | 3.7574 | 3.7288 | 3.7973 | 3.821 | 3.907 | 3.9402 | 3.8561 | 3.8271 | 3.7416 | 3.7058 | 3.7915 | 3.8206
NCM_C_21_B_35_SOC_5-90_Part_1-2_ID_02LCC02100101A87Y0004465.xlsx | 21 | 20.7989 | 0.9904238 | 70 | 69.32967 | 3.8712 | 3.8879 | 3.8947 | 3.8784 | 3.8731 | 3.8564 | 3.8496 | 3.8661 | 3.8721 | 3.9054 | 3.9188 | 3.8859 | 3.8742 | 3.8406 | 3.8269 | 3.8601 | 3.8715 | 3.9219 | 3.9419 | 3.8924 | 3.875 | 3.8248 | 3.8041 | 3.854 | 3.871 | 3.9381 | 3.9644 | 3.8986 | 3.8756 | 3.8089 | 3.7813 | 3.848 | 3.8705 | 3.9542 | 3.9869 | 3.9049 | 3.8764 | 3.7932 | 3.759 | 3.842 | 3.8701
NCM_C_21_B_35_SOC_5-90_Part_1-2_ID_02LCC02100101A87Y0004465.xlsx | 21 | 20.7989 | 0.9904238 | 75 | 74.28179 | 3.9207 | 3.937 | 3.9439 | 3.9277 | 3.9226 | 3.9063 | 3.8996 | 3.9156 | 3.9216 | 3.9542 | 3.9674 | 3.9351 | 3.9235 | 3.891 | 3.8773 | 3.9098 | 3.921 | 3.9702 | 3.9899 | 3.9416 | 3.9244 | 3.8752 | 3.855 | 3.9038 | 3.9205 | 3.986 | 4.0121 | 3.9479 | 3.9251 | 3.8598 | 3.8329 | 3.898 | 3.9202 | 4.0016 | 4.0342 | 3.954 | 3.9258 | 3.8445 | 3.8111 | 3.8921 | 3.9196
NCM_C_21_B_35_SOC_5-90_Part_1-2_ID_02LCC02100101A87Y0004465.xlsx | 21 | 20.7989 | 0.9904238 | 80 | 79.2339 | 3.9714 | 3.9876 | 3.9944 | 3.9784 | 3.9732 | 3.957 | 3.9502 | 3.9663 | 3.9721 | 4.0047 | 4.018 | 3.9858 | 3.9742 | 3.9414 | 3.9279 | 3.9604 | 3.9716 | 4.0208 | 4.0408 | 3.9923 | 3.9751 | 3.9258 | 3.9054 | 3.9544 | 3.9711 | 4.037 | 4.0633 | 3.9986 | 3.9758 | 3.9103 | 3.8831 | 3.9486 | 3.9707 | 4.0527 | 4.0854 | 4.005 | 3.9767 | 3.8949 | 3.8612 | 3.9426 | 3.9702
NCM_C_21_B_35_SOC_5-90_Part_1-2_ID_02LCC02100101A87Y0004465.xlsx | 21 | 20.7989 | 0.9904238 | 85 | 84.18602 | 4.0244 | 4.0405 | 4.0473 | 4.0314 | 4.0264 | 4.0103 | 4.0034 | 4.0194 | 4.0251 | 4.0573 | 4.0707 | 4.0388 | 4.0274 | 3.9951 | 3.9814 | 4.0134 | 4.0247 | 4.0732 | 4.0931 | 4.0453 | 4.0282 | 3.9797 | 3.9593 | 4.0075 | 4.0241 | 4.0887 | 4.1153 | 4.0517 | 4.0289 | 3.9644 | 3.9372 | 4.0015 | 4.0237 | 4.1043 | 4.1371 | 4.0577 | 4.0296 | 3.9493 | 3.9156 | 3.9956 | 4.0232
NCM_C_21_B_35_SOC_5-90_Part_1-2_ID_02LCC02100101A87Y0004465.xlsx | 21 | 20.7989 | 0.9904238 | 90 | 89.13814 | 4.0805 | 4.0967 | 4.1036 | 4.0876 | 4.0824 | 4.0664 | 4.0595 | 4.0755 | 4.0812 | 4.1135 | 4.1269 | 4.0952 | 4.0836 | 4.0511 | 4.0374 | 4.0696 | 4.0805 | 4.1293 | 4.1494 | 4.1016 | 4.0843 | 4.0357 | 4.0152 | 4.0634 | 4.0801 | 4.1449 | 4.1718 | 4.1079 | 4.0852 | 4.0205 | 3.9932 | 4.0576 | 4.0796 | 4.1605 | 4.1939 | 4.1142 | 4.0859 | 4.0053 | 3.9714 | 4.0517 | 4.0792
NCM_C_21_B_36_SOC_5-90_Part_1-2_ID_02LCC02100101A87Y0057127.xlsx | 21 | 20.8253 | 0.991681 | 5 | 4.958405 | 3.4393 | 3.4623 | 3.4746 | 3.4521 | 3.4428 | 3.4198 | 3.4061 | 3.4293 | 3.4405 | 3.4869 | 3.5095 | 3.4644 | 3.4451 | 3.3984 | 3.3689 | 3.4163 | 3.4402 | 3.5102 | 3.5425 | 3.4753 | 3.447 | 3.3766 | 3.3289 | 3.4012 | 3.4398 | 3.5332 | 3.5739 | 3.4849 | 3.4488 | 3.3547 | 3.2862 | 3.3835 | 3.4395 | 3.5559 | 3.604 | 3.4939 | 3.4507 | 3.3329 | 3.2407 | 3.3624 | 3.4389
NCM_C_21_B_36_SOC_5-90_Part_1-2_ID_02LCC02100101A87Y0057127.xlsx | 21 | 20.8253 | 0.991681 | 10 | 9.91681 | 3.483 | 3.5058 | 3.5151 | 3.4927 | 3.4853 | 3.4625 | 3.4526 | 3.4753 | 3.4839 | 3.5297 | 3.5474 | 3.5025 | 3.4863 | 3.4403 | 3.4198 | 3.4662 | 3.4835 | 3.5522 | 3.5782 | 3.5111 | 3.4874 | 3.4182 | 3.3863 | 3.4567 | 3.483 | 3.5747 | 3.608 | 3.5192 | 3.4881 | 3.3956 | 3.3522 | 3.4465 | 3.4823 | 3.5966 | 3.6364 | 3.5267 | 3.4888 | 3.3738 | 3.3178 | 3.4363 | 3.4816
NCM_C_21_B_36_SOC_5-90_Part_1-2_ID_02LCC02100101A87Y0057127.xlsx | 21 | 20.8253 | 0.991681 | 15 | 14.87521 | 3.522 | 3.5441 | 3.5525 | 3.5306 | 3.5239 | 3.5018 | 3.4932 | 3.5153 | 3.5227 | 3.5673 | 3.5833 | 3.5394 | 3.5251 | 3.4804 | 3.463 | 3.5078 | 3.5225 | 3.5894 | 3.6129 | 3.5473 | 3.526 | 3.4588 | 3.4323 | 3.5 | 3.522 | 3.6112 | 3.6417 | 3.555 | 3.5269 | 3.4374 | 3.4014 | 3.492 | 3.5216 | 3.6326 | 3.6698 | 3.5622 | 3.5278 | 3.4163 | 3.3708 | 3.4841 | 3.5213
NCM_C_21_B_36_SOC_5-90_Part_1-2_ID_02LCC02100101A87Y0057127.xlsx | 21 | 20.8253 | 0.991681 | 20 | 19.83362 | 3.5657 | 3.5871 | 3.5947 | 3.5736 | 3.5676 | 3.5462 | 3.5385 | 3.5599 | 3.5666 | 3.6096 | 3.6242 | 3.5817 | 3.5687 | 3.5255 | 3.51 | 3.5532 | 3.5662 | 3.6308 | 3.6524 | 3.5889 | 3.5694 | 3.5046 | 3.4813 | 3.5464 | 3.5659 | 3.6519 | 3.68 | 3.5957 | 3.5701 | 3.4837 | 3.4526 | 3.5394 | 3.5655 | 3.6726 | 3.7068 | 3.6024 | 3.5708 | 3.4632 | 3.4244 | 3.5327 | 3.565
NCM_C_21_B_36_SOC_5-90_Part_1-2_ID_02LCC02100101A87Y0057127.xlsx | 21 | 20.8253 | 0.991681 | 25 | 24.79202 | 3.5989 | 3.6198 | 3.6268 | 3.6063 | 3.6008 | 3.5799 | 3.5729 | 3.5936 | 3.5998 | 3.6415 | 3.6551 | 3.6138 | 3.6015 | 3.5596 | 3.5455 | 3.5871 | 3.5994 | 3.6624 | 3.6823 | 3.6205 | 3.6022 | 3.5392 | 3.5176 | 3.5808 | 3.5991 | 3.683 | 3.7088 | 3.6268 | 3.6029 | 3.519 | 3.4902 | 3.5743 | 3.5987 | 3.703 | 3.7348 | 3.6328 | 3.6036 | 3.4988 | 3.4628 | 3.568 | 3.5982
NCM_C_21_B_36_SOC_5-90_Part_1-2_ID_02LCC02100101A87Y0057127.xlsx | 21 | 20.8253 | 0.991681 | 30 | 29.75043 | 3.6175 | 3.6377 | 3.6445 | 3.6245 | 3.6189 | 3.5987 | 3.5917 | 3.6119 | 3.618 | 3.6589 | 3.6721 | 3.6319 | 3.6196 | 3.5789 | 3.565 | 3.6059 | 3.6178 | 3.6793 | 3.6988 | 3.6384 | 3.6201 | 3.5585 | 3.5383 | 3.5999 | 3.6175 | 3.6995 | 3.7251 | 3.6445 | 3.6208 | 3.5385 | 3.5116 | 3.594 | 3.6171 | 3.7193 | 3.7506 | 3.6505 | 3.6212 | 3.5188 | 3.4855 | 3.5882 | 3.6168
NCM_C_21_B_36_SOC_5-90_Part_1-2_ID_02LCC02100101A87Y0057127.xlsx | 21 | 20.8253 | 0.991681 | 35 | 34.70883 | 3.6312 | 3.6514 | 3.6584 | 3.6386 | 3.6328 | 3.6126 | 3.6056 | 3.6256 | 3.6319 | 3.6724 | 3.6861 | 3.6461 | 3.6335 | 3.5927 | 3.5792 | 3.6196 | 3.6317 | 3.6926 | 3.7125 | 3.6526 | 3.634 | 3.5729 | 3.5527 | 3.6136 | 3.6312 | 3.7125 | 3.7386 | 3.6586 | 3.6343 | 3.5529 | 3.5264 | 3.6078 | 3.6308 | 3.7321 | 3.7641 | 3.6649 | 3.6349 | 3.5336 | 3.5004 | 3.602 | 3.6305
NCM_C_21_B_36_SOC_5-90_Part_1-2_ID_02LCC02100101A87Y0057127.xlsx | 21 | 20.8253 | 0.991681 | 40 | 39.66724 | 3.6445 | 3.6645 | 3.6717 | 3.6519 | 3.6459 | 3.6259 | 3.6185 | 3.6387 | 3.6451 | 3.6856 | 3.6997 | 3.6596 | 3.6468 | 3.6061 | 3.592 | 3.6324 | 3.6447 | 3.7058 | 3.7265 | 3.6663 | 3.6473 | 3.5861 | 3.5655 | 3.6266 | 3.6442 | 3.7258 | 3.7527 | 3.6728 | 3.6477 | 3.5662 | 3.539 | 3.6205 | 3.644 | 3.7456 | 3.7787 | 3.6791 | 3.6482 | 3.5464 | 3.513 | 3.6147 | 3.6435
NCM_C_21_B_36_SOC_5-90_Part_1-2_ID_02LCC02100101A87Y0057127.xlsx | 21 | 20.8253 | 0.991681 | 45 | 44.62564 | 3.66 | 3.68 | 3.6875 | 3.6677 | 3.6617 | 3.6417 | 3.6342 | 3.654 | 3.6607 | 3.7009 | 3.7155 | 3.6756 | 3.6624 | 3.6221 | 3.6075 | 3.6477 | 3.6603 | 3.7209 | 3.7421 | 3.6826 | 3.6631 | 3.6024 | 3.5813 | 3.6417 | 3.66 | 3.7407 | 3.7683 | 3.6893 | 3.6638 | 3.5829 | 3.5552 | 3.6357 | 3.6596 | 3.76 | 3.7939 | 3.6956 | 3.6644 | 3.5638 | 3.5295 | 3.6298 | 3.6593
NCM_C_21_B_36_SOC_5-90_Part_1-2_ID_02LCC02100101A87Y0057127.xlsx | 21 | 20.8253 | 0.991681 | 50 | 49.58405 | 3.6812 | 3.7011 | 3.7088 | 3.6891 | 3.683 | 3.6631 | 3.6554 | 3.6751 | 3.6819 | 3.7218 | 3.7367 | 3.6972 | 3.684 | 3.6438 | 3.6289 | 3.6689 | 3.6814 | 3.7416 | 3.7634 | 3.7044 | 3.6847 | 3.6243 | 3.6027 | 3.6628 | 3.681 | 3.7613 | 3.7899 | 3.7111 | 3.6853 | 3.605 | 3.5764 | 3.6566 | 3.6807 | 3.7808 | 3.8157 | 3.7179 | 3.6861 | 3.5859 | 3.5508 | 3.6508 | 3.6802
NCM_C_21_B_36_SOC_5-90_Part_1-2_ID_02LCC02100101A87Y0057127.xlsx | 21 | 20.8253 | 0.991681 | 55 | 54.54245 | 3.71 | 3.7302 | 3.7383 | 3.7184 | 3.7119 | 3.6918 | 3.6837 | 3.7037 | 3.7105 | 3.7513 | 3.7669 | 3.7269 | 3.713 | 3.6723 | 3.6568 | 3.6972 | 3.7102 | 3.7713 | 3.7945 | 3.7346 | 3.7139 | 3.6526 | 3.6298 | 3.6909 | 3.7097 | 3.7913 | 3.8215 | 3.7418 | 3.7147 | 3.6331 | 3.6033 | 3.6847 | 3.7091 | 3.811 | 3.8478 | 3.7488 | 3.7156 | 3.6138 | 3.5769 | 3.6786 | 3.7088
NCM_C_21_B_36_SOC_5-90_Part_1-2_ID_02LCC02100101A87Y0057127.xlsx | 21 | 20.8253 | 0.991681 | 60 | 59.50086 | 3.7528 | 3.7732 | 3.7818 | 3.7618 | 3.7551 | 3.7348 | 3.726 | 3.7462 | 3.7534 | 3.7943 | 3.8113 | 3.7711 | 3.7564 | 3.7151 | 3.6984 | 3.739 | 3.7527 | 3.8143 | 3.8394 | 3.7792 | 3.7574 | 3.6956 | 3.671 | 3.7323 | 3.752 | 3.8341 | 3.8668 | 3.7867 | 3.7583 | 3.6763 | 3.6438 | 3.7256 | 3.7513 | 3.8538 | 3.8933 | 3.7939 | 3.7595 | 3.657 | 3.6171 | 3.7193 | 3.7507
NCM_C_21_B_36_SOC_5-90_Part_1-2_ID_02LCC02100101A87Y0057127.xlsx | 21 | 20.8253 | 0.991681 | 65 | 64.45926 | 3.8211 | 3.8403 | 3.8478 | 3.8289 | 3.8231 | 3.8041 | 3.7964 | 3.8155 | 3.822 | 3.8605 | 3.8747 | 3.8368 | 3.8243 | 3.7855 | 3.7706 | 3.809 | 3.8215 | 3.8794 | 3.9005 | 3.8434 | 3.825 | 3.7669 | 3.7444 | 3.8024 | 3.821 | 3.898 | 3.9258 | 3.8499 | 3.8259 | 3.7486 | 3.7188 | 3.7957 | 3.8204 | 3.9166 | 3.9507 | 3.8564 | 3.8268 | 3.7307 | 3.6935 | 3.7897 | 3.8201
NCM_C_21_B_36_SOC_5-90_Part_1-2_ID_02LCC02100101A87Y0057127.xlsx | 21 | 20.8253 | 0.991681 | 70 | 69.41767 | 3.8691 | 3.8879 | 3.8949 | 3.8764 | 3.871 | 3.852 | 3.845 | 3.8636 | 3.8696 | 3.9075 | 3.9214 | 3.8842 | 3.8719 | 3.8341 | 3.8199 | 3.8573 | 3.8692 | 3.9261 | 3.9467 | 3.8907 | 3.8726 | 3.8159 | 3.7945 | 3.851 | 3.8687 | 3.9446 | 3.9718 | 3.8973 | 3.8733 | 3.7978 | 3.7692 | 3.8447 | 3.8684 | 3.9626 | 3.9965 | 3.9038 | 3.8742 | 3.7801 | 3.7444 | 3.8385 | 3.8678
NCM_C_21_B_36_SOC_5-90_Part_1-2_ID_02LCC02100101A87Y0057127.xlsx | 21 | 20.8253 | 0.991681 | 75 | 74.37607 | 3.9173 | 3.9358 | 3.943 | 3.9247 | 3.9193 | 3.901 | 3.8938 | 3.9121 | 3.9182 | 3.9553 | 3.969 | 3.9324 | 3.9205 | 3.8833 | 3.8691 | 3.9059 | 3.9177 | 3.9735 | 3.9941 | 3.9391 | 3.9212 | 3.8654 | 3.8441 | 3.8996 | 3.9172 | 3.9916 | 4.0187 | 3.9456 | 3.9219 | 3.8477 | 3.8194 | 3.8935 | 3.9168 | 4.0095 | 4.0433 | 3.9521 | 3.9228 | 3.8303 | 3.795 | 3.8873 | 3.9163
NCM_C_21_B_36_SOC_5-90_Part_1-2_ID_02LCC02100101A87Y0057127.xlsx | 21 | 20.8253 | 0.991681 | 80 | 79.33448 | 3.9676 | 3.9862 | 3.9934 | 3.9751 | 3.9695 | 3.9509 | 3.9437 | 3.9621 | 3.9684 | 4.0057 | 4.0198 | 3.9828 | 3.9707 | 3.9331 | 3.9186 | 3.956 | 3.9679 | 4.0243 | 4.0451 | 3.9895 | 3.9714 | 3.9149 | 3.8935 | 3.9495 | 3.9674 | 4.0423 | 4.07 | 3.9962 | 3.9721 | 3.8973 | 3.8687 | 3.9433 | 3.9669 | 4.0602 | 4.0946 | 4.0027 | 3.973 | 3.8798 | 3.8441 | 3.9372 | 3.9663
NCM_C_21_B_36_SOC_5-90_Part_1-2_ID_02LCC02100101A87Y0057127.xlsx | 21 | 20.8253 | 0.991681 | 85 | 84.29288 | 4.0198 | 4.0382 | 4.0454 | 4.0274 | 4.0218 | 4.0035 | 3.9965 | 4.0145 | 4.0205 | 4.0573 | 4.0713 | 4.035 | 4.0229 | 3.9862 | 3.9718 | 4.0082 | 4.0201 | 4.0755 | 4.0963 | 4.0418 | 4.0237 | 3.9684 | 3.9468 | 4.0019 | 4.0195 | 4.0935 | 4.1212 | 4.0483 | 4.0246 | 3.9507 | 3.9221 | 3.9956 | 4.019 | 4.1111 | 4.1455 | 4.0549 | 4.0253 | 3.9335 | 3.898 | 3.9895 | 4.0184
NCM_C_21_B_36_SOC_5-90_Part_1-2_ID_02LCC02100101A87Y0057127.xlsx | 21 | 20.8253 | 0.991681 | 90 | 89.25129 | 4.0755 | 4.0939 | 4.1012 | 4.083 | 4.0776 | 4.0591 | 4.0517 | 4.07 | 4.0759 | 4.1131 | 4.1272 | 4.0908 | 4.0785 | 4.0416 | 4.0269 | 4.0637 | 4.0756 | 4.1312 | 4.1525 | 4.0977 | 4.0795 | 4.0237 | 4.0019 | 4.0574 | 4.0749 | 4.1494 | 4.1773 | 4.1044 | 4.0801 | 4.0061 | 3.977 | 4.051 | 4.0744 | 4.1672 | 4.202 | 4.1111 | 4.081 | 3.9888 | 3.9526 | 4.0447 | 4.0739
NCM_C_21_B_37_SOC_5-90_Part_1-2_ID_02LCC02100101A87Y0161151.xlsx | 21 | 20.8473 | 0.9927286 | 5 | 4.963643 | 3.4439 | 3.467 | 3.4786 | 3.456 | 3.4472 | 3.424 | 3.4112 | 3.4344 | 3.4449 | 3.4914 | 3.513 | 3.4679 | 3.4493 | 3.4026 | 3.3752 | 3.4226 | 3.4447 | 3.5148 | 3.5455 | 3.4779 | 3.4511 | 3.3805 | 3.3366 | 3.4086 | 3.4442 | 3.5378 | 3.5766 | 3.4869 | 3.4528 | 3.3584 | 3.2957 | 3.3928 | 3.4437 | 3.5604 | 3.6064 | 3.4955 | 3.4544 | 3.3364 | 3.2528 | 3.3749 | 3.4433
NCM_C_21_B_37_SOC_5-90_Part_1-2_ID_02LCC02100101A87Y0161151.xlsx | 21 | 20.8473 | 0.9927286 | 10 | 9.927286 | 3.4839 | 3.5067 | 3.5157 | 3.4932 | 3.486 | 3.463 | 3.4535 | 3.4765 | 3.4846 | 3.5306 | 3.5476 | 3.5027 | 3.487 | 3.4409 | 3.4212 | 3.4679 | 3.4842 | 3.5532 | 3.5783 | 3.5109 | 3.4879 | 3.4184 | 3.3882 | 3.4586 | 3.4835 | 3.5757 | 3.608 | 3.5188 | 3.4886 | 3.3958 | 3.3545 | 3.4493 | 3.483 | 3.5978 | 3.6366 | 3.526 | 3.4893 | 3.3736 | 3.3208 | 3.4398 | 3.4825
NCM_C_21_B_37_SOC_5-90_Part_1-2_ID_02LCC02100101A87Y0161151.xlsx | 21 | 20.8473 | 0.9927286 | 15 | 14.89093 | 3.523 | 3.5452 | 3.5532 | 3.5313 | 3.525 | 3.5027 | 3.4944 | 3.5167 | 3.5237 | 3.5683 | 3.5838 | 3.5399 | 3.526 | 3.4814 | 3.4644 | 3.5093 | 3.5234 | 3.5906 | 3.6133 | 3.5476 | 3.5271 | 3.4597 | 3.434 | 3.5018 | 3.523 | 3.6124 | 3.6421 | 3.555 | 3.528 | 3.4381 | 3.4035 | 3.4944 | 3.5227 | 3.634 | 3.6702 | 3.562 | 3.5288 | 3.4168 | 3.3731 | 3.4867 | 3.5222
NCM_C_21_B_37_SOC_5-90_Part_1-2_ID_02LCC02100101A87Y0161151.xlsx | 21 | 20.8473 | 0.9927286 | 20 | 19.85457 | 3.5662 | 3.5878 | 3.5952 | 3.5738 | 3.568 | 3.5466 | 3.539 | 3.5606 | 3.5669 | 3.6101 | 3.6243 | 3.5818 | 3.569 | 3.526 | 3.5109 | 3.5541 | 3.5668 | 3.6317 | 3.6526 | 3.5887 | 3.5699 | 3.5048 | 3.4823 | 3.5473 | 3.5664 | 3.6528 | 3.6802 | 3.5957 | 3.5706 | 3.4839 | 3.4537 | 3.5408 | 3.5659 | 3.6737 | 3.7072 | 3.6022 | 3.5713 | 3.4632 | 3.4256 | 3.5343 | 3.5655
NCM_C_21_B_37_SOC_5-90_Part_1-2_ID_02LCC02100101A87Y0161151.xlsx | 21 | 20.8473 | 0.9927286 | 25 | 24.81821 | 3.5994 | 3.6203 | 3.627 | 3.6064 | 3.601 | 3.5801 | 3.5732 | 3.594 | 3.6001 | 3.6419 | 3.6552 | 3.6138 | 3.6019 | 3.5597 | 3.546 | 3.588 | 3.5998 | 3.6628 | 3.6823 | 3.6203 | 3.6024 | 3.5394 | 3.5185 | 3.5817 | 3.5994 | 3.6831 | 3.7088 | 3.6263 | 3.6031 | 3.519 | 3.4911 | 3.5754 | 3.5989 | 3.7037 | 3.7346 | 3.6324 | 3.6038 | 3.499 | 3.4642 | 3.5692 | 3.5985
NCM_C_21_B_37_SOC_5-90_Part_1-2_ID_02LCC02100101A87Y0161151.xlsx | 21 | 20.8473 | 0.9927286 | 30 | 29.78186 | 3.6175 | 3.6379 | 3.6445 | 3.6245 | 3.6191 | 3.5987 | 3.592 | 3.6124 | 3.6182 | 3.6591 | 3.6721 | 3.6317 | 3.6198 | 3.5787 | 3.5655 | 3.6064 | 3.618 | 3.6795 | 3.6986 | 3.6379 | 3.6203 | 3.5587 | 3.539 | 3.6006 | 3.6175 | 3.6995 | 3.7246 | 3.6438 | 3.6208 | 3.5387 | 3.5127 | 3.5948 | 3.6173 | 3.7195 | 3.75 | 3.6498 | 3.6212 | 3.519 | 3.4867 | 3.5892 | 3.6168
NCM_C_21_B_37_SOC_5-90_Part_1-2_ID_02LCC02100101A87Y0161151.xlsx | 21 | 20.8473 | 0.9927286 | 35 | 34.7455 | 3.6312 | 3.6514 | 3.6582 | 3.6382 | 3.6328 | 3.6126 | 3.6057 | 3.6259 | 3.6319 | 3.6726 | 3.6858 | 3.6456 | 3.6333 | 3.5927 | 3.5794 | 3.6199 | 3.6315 | 3.6928 | 3.7123 | 3.6519 | 3.634 | 3.5727 | 3.5529 | 3.6142 | 3.6312 | 3.713 | 3.7383 | 3.658 | 3.6343 | 3.5527 | 3.5267 | 3.6085 | 3.631 | 3.733 | 3.7639 | 3.664 | 3.6349 | 3.5329 | 3.5007 | 3.6027 | 3.6305
NCM_C_21_B_37_SOC_5-90_Part_1-2_ID_02LCC02100101A87Y0161151.xlsx | 21 | 20.8473 | 0.9927286 | 40 | 39.70914 | 3.6443 | 3.6647 | 3.6717 | 3.6517 | 3.6459 | 3.6256 | 3.6185 | 3.6389 | 3.6451 | 3.686 | 3.6997 | 3.6593 | 3.6466 | 3.6057 | 3.592 | 3.6328 | 3.6447 | 3.7063 | 3.7265 | 3.6658 | 3.6473 | 3.5857 | 3.5653 | 3.627 | 3.6443 | 3.7263 | 3.7528 | 3.6721 | 3.6477 | 3.5655 | 3.5388 | 3.6212 | 3.644 | 3.7464 | 3.7785 | 3.6782 | 3.6482 | 3.5459 | 3.5132 | 3.6154 | 3.6435
NCM_C_21_B_37_SOC_5-90_Part_1-2_ID_02LCC02100101A87Y0161151.xlsx | 21 | 20.8473 | 0.9927286 | 45 | 44.67279 | 3.66 | 3.6805 | 3.6877 | 3.6677 | 3.6619 | 3.6414 | 3.6342 | 3.6544 | 3.6607 | 3.7016 | 3.7158 | 3.6756 | 3.6626 | 3.6219 | 3.6078 | 3.6484 | 3.6605 | 3.7218 | 3.7425 | 3.6823 | 3.6633 | 3.6019 | 3.5813 | 3.6424 | 3.6602 | 3.7418 | 3.7686 | 3.6888 | 3.6638 | 3.5824 | 3.555 | 3.6364 | 3.6598 | 3.7613 | 3.7943 | 3.6951 | 3.6644 | 3.5631 | 3.5294 | 3.6308 | 3.6593
NCM_C_21_B_37_SOC_5-90_Part_1-2_ID_02LCC02100101A87Y0161151.xlsx | 21 | 20.8473 | 0.9927286 | 50 | 49.63643 | 3.6816 | 3.7018 | 3.7093 | 3.6893 | 3.6835 | 3.6633 | 3.6558 | 3.6758 | 3.6821 | 3.7227 | 3.7372 | 3.6974 | 3.6844 | 3.6438 | 3.6293 | 3.6696 | 3.6819 | 3.7427 | 3.7641 | 3.7044 | 3.6851 | 3.624 | 3.6027 | 3.6635 | 3.6814 | 3.7627 | 3.7908 | 3.7111 | 3.6858 | 3.6045 | 3.5764 | 3.6575 | 3.681 | 3.7822 | 3.8168 | 3.7176 | 3.6865 | 3.5852 | 3.5504 | 3.6517 | 3.6805
NCM_C_21_B_37_SOC_5-90_Part_1-2_ID_02LCC02100101A87Y0161151.xlsx | 21 | 20.8473 | 0.9927286 | 55 | 54.60007 | 3.7109 | 3.7313 | 3.7393 | 3.7191 | 3.713 | 3.6926 | 3.6847 | 3.7049 | 3.7116 | 3.7525 | 3.7678 | 3.7276 | 3.714 | 3.6731 | 3.6577 | 3.6984 | 3.7111 | 3.7723 | 3.7953 | 3.7349 | 3.7149 | 3.6533 | 3.631 | 3.6921 | 3.7107 | 3.7925 | 3.8222 | 3.742 | 3.7156 | 3.6336 | 3.6043 | 3.6861 | 3.7102 | 3.8124 | 3.8485 | 3.7488 | 3.7165 | 3.6142 | 3.578 | 3.6805 | 3.7097
NCM_C_21_B_37_SOC_5-90_Part_1-2_ID_02LCC02100101A87Y0161151.xlsx | 21 | 20.8473 | 0.9927286 | 60 | 59.56371 | 3.7534 | 3.7736 | 3.7822 | 3.762 | 3.7555 | 3.7351 | 3.7265 | 3.7469 | 3.7537 | 3.7948 | 3.8113 | 3.7709 | 3.7567 | 3.7156 | 3.6991 | 3.74 | 3.7532 | 3.815 | 3.8396 | 3.779 | 3.7578 | 3.6956 | 3.6717 | 3.7334 | 3.7525 | 3.8352 | 3.8671 | 3.7864 | 3.7588 | 3.6763 | 3.6447 | 3.727 | 3.752 | 3.855 | 3.8938 | 3.7934 | 3.7597 | 3.657 | 3.6182 | 3.7209 | 3.7514
NCM_C_21_B_37_SOC_5-90_Part_1-2_ID_02LCC02100101A87Y0161151.xlsx | 21 | 20.8473 | 0.9927286 | 65 | 64.52736 | 3.8224 | 3.8417 | 3.8491 | 3.8299 | 3.8245 | 3.805 | 3.7976 | 3.8168 | 3.8231 | 3.8619 | 3.8761 | 3.8378 | 3.8255 | 3.7867 | 3.7718 | 3.8104 | 3.8227 | 3.881 | 3.9019 | 3.8445 | 3.8264 | 3.7681 | 3.746 | 3.8039 | 3.8222 | 3.9 | 3.9272 | 3.8508 | 3.8273 | 3.7497 | 3.7202 | 3.7976 | 3.8218 | 3.9186 | 3.9521 | 3.8573 | 3.8282 | 3.7318 | 3.6949 | 3.7915 | 3.8215
NCM_C_21_B_37_SOC_5-90_Part_1-2_ID_02LCC02100101A87Y0161151.xlsx | 21 | 20.8473 | 0.9927286 | 70 | 69.491 | 3.871 | 3.8898 | 3.8968 | 3.8782 | 3.8729 | 3.854 | 3.8468 | 3.8657 | 3.8715 | 3.9096 | 3.9231 | 3.8857 | 3.8738 | 3.8359 | 3.8217 | 3.8596 | 3.8712 | 3.9282 | 3.9484 | 3.8922 | 3.8745 | 3.8175 | 3.7964 | 3.8533 | 3.8706 | 3.9467 | 3.9735 | 3.8987 | 3.8754 | 3.7992 | 3.7713 | 3.8471 | 3.8703 | 3.9651 | 3.9981 | 3.9051 | 3.8761 | 3.7815 | 3.7467 | 3.8412 | 3.8698
NCM_C_21_B_37_SOC_5-90_Part_1-2_ID_02LCC02100101A87Y0161151.xlsx | 21 | 20.8473 | 0.9927286 | 75 | 74.45464 | 3.9191 | 3.9379 | 3.9449 | 3.9265 | 3.9212 | 3.9026 | 3.8956 | 3.914 | 3.92 | 3.9572 | 3.9707 | 3.934 | 3.9221 | 3.8847 | 3.8708 | 3.9079 | 3.9196 | 3.9756 | 3.9958 | 3.9405 | 3.923 | 3.8668 | 3.8459 | 3.9019 | 3.9191 | 3.9939 | 4.0205 | 3.947 | 3.9238 | 3.8489 | 3.8213 | 3.8959 | 3.9186 | 4.0117 | 4.0448 | 3.9532 | 3.9244 | 3.8315 | 3.7969 | 3.8898 | 3.9181
NCM_C_21_B_37_SOC_5-90_Part_1-2_ID_02LCC02100101A87Y0161151.xlsx | 21 | 20.8473 | 0.9927286 | 80 | 79.41829 | 3.9695 | 3.9883 | 3.9953 | 3.9767 | 3.9714 | 3.9526 | 3.9453 | 3.9642 | 3.9702 | 4.0079 | 4.0218 | 3.9842 | 3.9725 | 3.9344 | 3.9203 | 3.9581 | 3.9697 | 4.0268 | 4.0472 | 3.9909 | 3.9732 | 3.9161 | 3.8951 | 3.9519 | 3.9693 | 4.0453 | 4.0724 | 3.9976 | 3.9742 | 3.898 | 3.8698 | 3.9458 | 3.9688 | 4.0637 | 4.0973 | 4.0039 | 3.9749 | 3.8801 | 3.845 | 3.9396 | 3.9681
NCM_C_21_B_37_SOC_5-90_Part_1-2_ID_02LCC02100101A87Y0161151.xlsx | 21 | 20.8473 | 0.9927286 | 85 | 84.38193 | 4.0218 | 4.0405 | 4.0476 | 4.0292 | 4.0239 | 4.0051 | 3.9981 | 4.0166 | 4.0226 | 4.0598 | 4.0736 | 4.0367 | 4.0248 | 3.9874 | 3.9734 | 4.0104 | 4.022 | 4.0784 | 4.0988 | 4.0433 | 4.0258 | 3.9695 | 3.9484 | 4.0043 | 4.0214 | 4.0965 | 4.1237 | 4.0499 | 4.0265 | 3.9516 | 3.9235 | 3.9981 | 4.0209 | 4.1146 | 4.1483 | 4.0564 | 4.0274 | 3.9342 | 3.8989 | 3.9921 | 4.0205
NCM_C_21_B_37_SOC_5-90_Part_1-2_ID_02LCC02100101A87Y0161151.xlsx | 21 | 20.8473 | 0.9927286 | 90 | 89.34557 | 4.0774 | 4.0961 | 4.1033 | 4.0848 | 4.0795 | 4.0606 | 4.0535 | 4.0721 | 4.078 | 4.1156 | 4.1296 | 4.0925 | 4.0805 | 4.0427 | 4.0285 | 4.0658 | 4.0774 | 4.1342 | 4.155 | 4.0991 | 4.0812 | 4.0247 | 4.0033 | 4.0595 | 4.077 | 4.1525 | 4.18 | 4.1058 | 4.082 | 4.0067 | 3.9781 | 4.0532 | 4.0763 | 4.1707 | 4.2048 | 4.1124 | 4.083 | 3.9888 | 3.9533 | 4.0472 | 4.0759
NCM_C_21_B_38_SOC_5-90_Part_1-2_ID_02LCC02100101A87Y0027455.xlsx | 21 | 21.1225 | 1.005833 | 5 | 5.029167 | 3.4449 | 3.4667 | 3.4783 | 3.457 | 3.4482 | 3.4265 | 3.4137 | 3.4356 | 3.4461 | 3.4899 | 3.5113 | 3.4686 | 3.4504 | 3.4063 | 3.3789 | 3.4235 | 3.4458 | 3.5118 | 3.542 | 3.4784 | 3.4521 | 3.3857 | 3.3415 | 3.4091 | 3.4453 | 3.5334 | 3.5711 | 3.4872 | 3.4537 | 3.365 | 3.3015 | 3.3928 | 3.4449 | 3.5543 | 3.5991 | 3.4953 | 3.4551 | 3.3447 | 3.2597 | 3.374 | 3.4444
NCM_C_21_B_38_SOC_5-90_Part_1-2_ID_02LCC02100101A87Y0027455.xlsx | 21 | 21.1225 | 1.005833 | 10 | 10.05833 | 3.4814 | 3.503 | 3.512 | 3.4907 | 3.4835 | 3.4619 | 3.4523 | 3.4741 | 3.4821 | 3.5255 | 3.5427 | 3.5002 | 3.4846 | 3.4412 | 3.4214 | 3.4653 | 3.4818 | 3.5469 | 3.572 | 3.5085 | 3.4855 | 3.42 | 3.3896 | 3.456 | 3.4811 | 3.568 | 3.6003 | 3.516 | 3.4863 | 3.3989 | 3.3573 | 3.4463 | 3.4806 | 3.5889 | 3.6273 | 3.5232 | 3.487 | 3.378 | 3.3248 | 3.4367 | 3.4798
NCM_C_21_B_38_SOC_5-90_Part_1-2_ID_02LCC02100101A87Y0027455.xlsx | 21 | 21.1225 | 1.005833 | 15 | 15.0875 | 3.5213 | 3.5422 | 3.5501 | 3.5295 | 3.5234 | 3.5027 | 3.4944 | 3.5153 | 3.5223 | 3.5641 | 3.5792 | 3.5381 | 3.5246 | 3.4825 | 3.466 | 3.5081 | 3.522 | 3.585 | 3.6073 | 3.5457 | 3.5255 | 3.4621 | 3.4372 | 3.5009 | 3.5216 | 3.6056 | 3.6345 | 3.5527 | 3.5264 | 3.4421 | 3.4082 | 3.4932 | 3.5211 | 3.6256 | 3.661 | 3.5597 | 3.5274 | 3.4221 | 3.3794 | 3.4858 | 3.5206
NCM_C_21_B_38_SOC_5-90_Part_1-2_ID_02LCC02100101A87Y0027455.xlsx | 21 | 21.1225 | 1.005833 | 20 | 20.11667 | 3.5646 | 3.585 | 3.5922 | 3.572 | 3.5664 | 3.546 | 3.5388 | 3.5592 | 3.5653 | 3.6063 | 3.6201 | 3.5799 | 3.5675 | 3.5264 | 3.5118 | 3.5527 | 3.565 | 3.6264 | 3.647 | 3.5866 | 3.5682 | 3.5065 | 3.4844 | 3.5462 | 3.5648 | 3.6466 | 3.6733 | 3.5933 | 3.5689 | 3.4867 | 3.4572 | 3.5397 | 3.5643 | 3.6663 | 3.6986 | 3.5996 | 3.5694 | 3.4674 | 3.4307 | 3.5332 | 3.5638
NCM_C_21_B_38_SOC_5-90_Part_1-2_ID_02LCC02100101A87Y0027455.xlsx | 21 | 21.1225 | 1.005833 | 25 | 25.14583 | 3.5975 | 3.6171 | 3.6238 | 3.6043 | 3.5992 | 3.5796 | 3.5729 | 3.5924 | 3.5982 | 3.6379 | 3.6507 | 3.6117 | 3.6001 | 3.5604 | 3.5469 | 3.5866 | 3.598 | 3.6575 | 3.6763 | 3.618 | 3.6006 | 3.5408 | 3.5206 | 3.5804 | 3.5977 | 3.677 | 3.7014 | 3.6238 | 3.6013 | 3.5218 | 3.4948 | 3.5743 | 3.5971 | 3.696 | 3.726 | 3.6296 | 3.6019 | 3.5028 | 3.4691 | 3.5683 | 3.5968
NCM_C_21_B_38_SOC_5-90_Part_1-2_ID_02LCC02100101A87Y0027455.xlsx | 21 | 21.1225 | 1.005833 | 30 | 30.175 | 3.6152 | 3.6345 | 3.641 | 3.6221 | 3.6168 | 3.5975 | 3.591 | 3.6101 | 3.6159 | 3.6545 | 3.667 | 3.6289 | 3.6173 | 3.5787 | 3.5659 | 3.6043 | 3.6156 | 3.6735 | 3.6921 | 3.6352 | 3.618 | 3.5599 | 3.5408 | 3.5987 | 3.6154 | 3.6925 | 3.7167 | 3.641 | 3.6184 | 3.5411 | 3.516 | 3.5931 | 3.615 | 3.7109 | 3.7407 | 3.6463 | 3.6189 | 3.5227 | 3.4914 | 3.5878 | 3.6147
NCM_C_21_B_38_SOC_5-90_Part_1-2_ID_02LCC02100101A87Y0027455.xlsx | 21 | 21.1225 | 1.005833 | 35 | 35.20417 | 3.6285 | 3.6475 | 3.6542 | 3.6354 | 3.6301 | 3.6112 | 3.6045 | 3.6233 | 3.6293 | 3.6673 | 3.6802 | 3.6426 | 3.6308 | 3.5926 | 3.5796 | 3.6177 | 3.6289 | 3.6863 | 3.7053 | 3.6489 | 3.6312 | 3.5738 | 3.5546 | 3.612 | 3.6287 | 3.7051 | 3.7298 | 3.6549 | 3.6317 | 3.5552 | 3.5301 | 3.6064 | 3.6284 | 3.7235 | 3.7539 | 3.6607 | 3.6322 | 3.5369 | 3.5058 | 3.601 | 3.628
NCM_C_21_B_38_SOC_5-90_Part_1-2_ID_02LCC02100101A87Y0027455.xlsx | 21 | 21.1225 | 1.005833 | 40 | 40.23333 | 3.6415 | 3.6603 | 3.6672 | 3.6486 | 3.6431 | 3.6242 | 3.6173 | 3.6361 | 3.6422 | 3.6802 | 3.6935 | 3.6559 | 3.6438 | 3.6056 | 3.5922 | 3.6303 | 3.6419 | 3.6991 | 3.7188 | 3.6621 | 3.6442 | 3.5868 | 3.5673 | 3.6245 | 3.6415 | 3.7181 | 3.7437 | 3.6684 | 3.6449 | 3.5682 | 3.5425 | 3.6191 | 3.6412 | 3.7365 | 3.7679 | 3.6745 | 3.6452 | 3.5499 | 3.5179 | 3.6136 | 3.6407
NCM_C_21_B_38_SOC_5-90_Part_1-2_ID_02LCC02100101A87Y0027455.xlsx | 21 | 21.1225 | 1.005833 | 45 | 45.2625 | 3.657 | 3.6756 | 3.6826 | 3.6642 | 3.6587 | 3.6403 | 3.6333 | 3.6517 | 3.6577 | 3.6949 | 3.7084 | 3.6719 | 3.6596 | 3.6224 | 3.6089 | 3.6459 | 3.6575 | 3.7132 | 3.7334 | 3.6784 | 3.66 | 3.6041 | 3.5841 | 3.6401 | 3.657 | 3.7318 | 3.7578 | 3.6847 | 3.6607 | 3.5861 | 3.5601 | 3.6345 | 3.6566 | 3.7497 | 3.7815 | 3.6907 | 3.6612 | 3.5683 | 3.536 | 3.6289 | 3.6563
NCM_C_21_B_38_SOC_5-90_Part_1-2_ID_02LCC02100101A87Y0027455.xlsx | 21 | 21.1225 | 1.005833 | 50 | 50.29167 | 3.6782 | 3.697 | 3.7044 | 3.6858 | 3.68 | 3.6612 | 3.6538 | 3.6724 | 3.6788 | 3.7167 | 3.7309 | 3.6935 | 3.6809 | 3.6429 | 3.6289 | 3.6665 | 3.6784 | 3.7353 | 3.7562 | 3.7005 | 3.6816 | 3.6247 | 3.604 | 3.6603 | 3.6779 | 3.7537 | 3.7813 | 3.7068 | 3.6821 | 3.6064 | 3.5789 | 3.6547 | 3.6775 | 3.7723 | 3.8055 | 3.7132 | 3.6828 | 3.5885 | 3.5548 | 3.6493 | 3.6772
NCM_C_21_B_38_SOC_5-90_Part_1-2_ID_02LCC02100101A87Y0027455.xlsx | 21 | 21.1225 | 1.005833 | 55 | 55.32083 | 3.7063 | 3.7251 | 3.7327 | 3.7142 | 3.7081 | 3.6893 | 3.6817 | 3.7004 | 3.7067 | 3.7446 | 3.7595 | 3.7223 | 3.7091 | 3.6714 | 3.6565 | 3.6942 | 3.7063 | 3.7632 | 3.7853 | 3.7295 | 3.7102 | 3.6531 | 3.6314 | 3.6881 | 3.706 | 3.782 | 3.8111 | 3.7362 | 3.7109 | 3.6347 | 3.6064 | 3.6823 | 3.7054 | 3.8006 | 3.8355 | 3.743 | 3.7116 | 3.6168 | 3.582 | 3.6765 | 3.7051
NCM_C_21_B_38_SOC_5-90_Part_1-2_ID_02LCC02100101A87Y0027455.xlsx | 21 | 21.1225 | 1.005833 | 60 | 60.35 | 3.7465 | 3.7655 | 3.7736 | 3.7551 | 3.7488 | 3.73 | 3.7218 | 3.7404 | 3.7471 | 3.785 | 3.801 | 3.7637 | 3.75 | 3.7119 | 3.6963 | 3.7339 | 3.7465 | 3.8036 | 3.8273 | 3.7713 | 3.7511 | 3.6939 | 3.6707 | 3.7274 | 3.7458 | 3.8222 | 3.8529 | 3.7785 | 3.752 | 3.6758 | 3.6456 | 3.7214 | 3.7453 | 3.8406 | 3.8778 | 3.7855 | 3.7532 | 3.658 | 3.621 | 3.7155 | 3.7448
NCM_C_21_B_38_SOC_5-90_Part_1-2_ID_02LCC02100101A87Y0027455.xlsx | 21 | 21.1225 | 1.005833 | 65 | 65.37917 | 3.8143 | 3.8322 | 3.8392 | 3.8217 | 3.8162 | 3.7985 | 3.7913 | 3.809 | 3.815 | 3.8508 | 3.8645 | 3.8292 | 3.8173 | 3.7815 | 3.7671 | 3.8027 | 3.8145 | 3.8685 | 3.8886 | 3.8357 | 3.818 | 3.7643 | 3.7428 | 3.7964 | 3.8141 | 3.8859 | 3.9121 | 3.8419 | 3.8189 | 3.7472 | 3.7188 | 3.7904 | 3.8136 | 3.9031 | 3.9354 | 3.848 | 3.8196 | 3.7304 | 3.6951 | 3.7843 | 3.8134
NCM_C_21_B_38_SOC_5-90_Part_1-2_ID_02LCC02100101A87Y0027455.xlsx | 21 | 21.1225 | 1.005833 | 70 | 70.40833 | 3.8612 | 3.8784 | 3.8852 | 3.8682 | 3.8629 | 3.8455 | 3.8387 | 3.8559 | 3.8617 | 3.8966 | 3.9098 | 3.8754 | 3.8638 | 3.8289 | 3.8152 | 3.8499 | 3.8613 | 3.9138 | 3.9337 | 3.8817 | 3.8647 | 3.812 | 3.7915 | 3.844 | 3.861 | 3.9312 | 3.9572 | 3.888 | 3.8654 | 3.7952 | 3.7678 | 3.838 | 3.8605 | 3.9484 | 3.9804 | 3.8943 | 3.8661 | 3.7785 | 3.7453 | 3.8322 | 3.8599
NCM_C_21_B_38_SOC_5-90_Part_1-2_ID_02LCC02100101A87Y0027455.xlsx | 21 | 21.1225 | 1.005833 | 75 | 75.4375 | 3.9087 | 3.9256 | 3.9323 | 3.9156 | 3.9105 | 3.8938 | 3.887 | 3.9038 | 3.9093 | 3.9432 | 3.9563 | 3.923 | 3.9116 | 3.8777 | 3.8643 | 3.8977 | 3.9089 | 3.9598 | 3.9795 | 3.9293 | 3.9123 | 3.8613 | 3.8413 | 3.8919 | 3.9084 | 3.9765 | 4.002 | 3.9354 | 3.913 | 3.8454 | 3.8187 | 3.8861 | 3.9079 | 3.9925 | 4.0244 | 3.9416 | 3.9137 | 3.8294 | 3.7964 | 3.8803 | 3.9075
NCM_C_21_B_38_SOC_5-90_Part_1-2_ID_02LCC02100101A87Y0027455.xlsx | 21 | 21.1225 | 1.005833 | 80 | 80.46667 | 3.9581 | 3.9753 | 3.9821 | 3.9653 | 3.96 | 3.943 | 3.9361 | 3.953 | 3.9588 | 3.9932 | 4.0065 | 3.9727 | 3.9611 | 3.9267 | 3.9131 | 3.9472 | 3.9584 | 4.0102 | 4.03 | 3.979 | 3.9618 | 3.9102 | 3.8896 | 3.9412 | 3.9579 | 4.0271 | 4.0534 | 3.9855 | 3.9628 | 3.8936 | 3.8668 | 3.9353 | 3.9574 | 4.0436 | 4.0759 | 3.9916 | 3.9635 | 3.8777 | 3.8441 | 3.9293 | 3.957
NCM_C_21_B_38_SOC_5-90_Part_1-2_ID_02LCC02100101A87Y0027455.xlsx | 21 | 21.1225 | 1.005833 | 85 | 85.49583 | 4.0096 | 4.0264 | 4.0331 | 4.0166 | 4.0115 | 3.9948 | 3.9879 | 4.0046 | 4.0103 | 4.0439 | 4.0571 | 4.024 | 4.0125 | 3.9788 | 3.9653 | 3.9986 | 4.0096 | 4.0602 | 4.0801 | 4.0303 | 4.0132 | 3.9625 | 3.9426 | 3.9928 | 4.0093 | 4.0767 | 4.1026 | 4.0366 | 4.0141 | 3.9467 | 3.92 | 3.9869 | 4.0086 | 4.0925 | 4.1251 | 4.0429 | 4.0149 | 3.9312 | 3.8979 | 3.9811 | 4.0083
NCM_C_21_B_38_SOC_5-90_Part_1-2_ID_02LCC02100101A87Y0027455.xlsx | 21 | 21.1225 | 1.005833 | 90 | 90.525 | 4.0644 | 4.081 | 4.0879 | 4.0714 | 4.0664 | 4.0496 | 4.0427 | 4.0592 | 4.065 | 4.0984 | 4.1118 | 4.0788 | 4.0673 | 4.0338 | 4.0202 | 4.0534 | 4.0644 | 4.1148 | 4.1349 | 4.0852 | 4.0682 | 4.0176 | 3.9974 | 4.0475 | 4.064 | 4.1311 | 4.1578 | 4.0915 | 4.0689 | 4.0018 | 3.9746 | 4.0415 | 4.0636 | 4.1475 | 4.1802 | 4.098 | 4.0697 | 3.986 | 3.9523 | 4.0357 | 4.063
NCM_C_21_B_38_SOC_70.0000_Part_1-1_ID_02LCC02100101A87Y0027455.xlsx | 21 | 21.2344 | 1.011162 | 70 | 70.78133 | 3.8536 | 3.8701 | 3.8768 | 3.8605 | 3.8554 | 3.8389 | 3.8322 | 3.8485 | 3.8543 | 3.8875 | 3.9005 | 3.8678 | 3.8566 | 3.8232 | 3.8097 | 3.8427 | 3.854 | 3.904 | 3.9233 | 3.8742 | 3.8573 | 3.8073 | 3.7871 | 3.8368 | 3.8536 | 3.9203 | 3.946 | 3.8805 | 3.8582 | 3.7915 | 3.7646 | 3.8311 | 3.8533 | 3.9365 | 3.9681 | 3.8864 | 3.8591 | 3.7758 | 3.7425 | 3.8255 | 3.8529
NCM_C_21_B_39_SOC_5-90_Part_1-2_ID_02LCC02100101A87Y0010456.xlsx | 21 | 21.057 | 1.002714 | 5 | 5.013571 | 3.4509 | 3.4737 | 3.4855 | 3.4632 | 3.4539 | 3.4314 | 3.4181 | 3.4409 | 3.4521 | 3.4976 | 3.5193 | 3.4749 | 3.4558 | 3.41 | 3.3817 | 3.4282 | 3.4516 | 3.5204 | 3.5508 | 3.4848 | 3.4574 | 3.3882 | 3.3424 | 3.4133 | 3.4512 | 3.5429 | 3.581 | 3.4934 | 3.4588 | 3.3661 | 3.3006 | 3.3959 | 3.4505 | 3.565 | 3.6098 | 3.5016 | 3.46 | 3.3443 | 3.2564 | 3.3757 | 3.45
NCM_C_21_B_39_SOC_5-90_Part_1-2_ID_02LCC02100101A87Y0010456.xlsx | 21 | 21.057 | 1.002714 | 10 | 10.02714 | 3.4791 | 3.5016 | 3.5111 | 3.4892 | 3.4814 | 3.4591 | 3.4488 | 3.4714 | 3.4802 | 3.5251 | 3.5432 | 3.4993 | 3.4827 | 3.4375 | 3.4163 | 3.4619 | 3.4797 | 3.5476 | 3.5736 | 3.5079 | 3.4835 | 3.4154 | 3.3826 | 3.4519 | 3.4791 | 3.5694 | 3.6029 | 3.516 | 3.4842 | 3.3931 | 3.3482 | 3.4412 | 3.4786 | 3.591 | 3.631 | 3.5234 | 3.4849 | 3.3715 | 3.3134 | 3.4302 | 3.4779
NCM_C_21_B_39_SOC_5-90_Part_1-2_ID_02LCC02100101A87Y0010456.xlsx | 21 | 21.057 | 1.002714 | 15 | 15.04071 | 3.5171 | 3.5388 | 3.5473 | 3.5257 | 3.5192 | 3.4974 | 3.4888 | 3.5106 | 3.5179 | 3.5617 | 3.5776 | 3.5348 | 3.5204 | 3.4765 | 3.4588 | 3.5028 | 3.5176 | 3.5834 | 3.6068 | 3.5427 | 3.5213 | 3.4553 | 3.4284 | 3.4948 | 3.5171 | 3.6048 | 3.6354 | 3.5502 | 3.5223 | 3.4342 | 3.3977 | 3.4867 | 3.5169 | 3.6259 | 3.6628 | 3.5578 | 3.5232 | 3.4135 | 3.3673 | 3.4786 | 3.5164
NCM_C_21_B_39_SOC_5-90_Part_1-2_ID_02LCC02100101A87Y0010456.xlsx | 21 | 21.057 | 1.002714 | 20 | 20.05429 | 3.5622 | 3.5831 | 3.5906 | 3.5699 | 3.5641 | 3.5432 | 3.5355 | 3.5564 | 3.5629 | 3.605 | 3.6196 | 3.578 | 3.565 | 3.5229 | 3.5074 | 3.5497 | 3.5627 | 3.6259 | 3.6473 | 3.5855 | 3.5659 | 3.5023 | 3.479 | 3.5427 | 3.5622 | 3.6465 | 3.6744 | 3.5922 | 3.5666 | 3.482 | 3.4507 | 3.5359 | 3.562 | 3.6668 | 3.7007 | 3.5987 | 3.5671 | 3.4619 | 3.4228 | 3.5285 | 3.5615
NCM_C_21_B_39_SOC_5-90_Part_1-2_ID_02LCC02100101A87Y0010456.xlsx | 21 | 21.057 | 1.002714 | 25 | 25.06786 | 3.5961 | 3.6166 | 3.6236 | 3.6033 | 3.5978 | 3.5773 | 3.5703 | 3.5906 | 3.5968 | 3.6379 | 3.6514 | 3.611 | 3.5987 | 3.5576 | 3.5432 | 3.5843 | 3.5966 | 3.6582 | 3.6782 | 3.6177 | 3.5994 | 3.5376 | 3.516 | 3.5778 | 3.5961 | 3.6784 | 3.7044 | 3.624 | 3.6001 | 3.5176 | 3.4888 | 3.5715 | 3.5959 | 3.6981 | 3.7298 | 3.6301 | 3.6006 | 3.4981 | 3.4618 | 3.5652 | 3.5954
NCM_C_21_B_39_SOC_5-90_Part_1-2_ID_02LCC02100101A87Y0010456.xlsx | 21 | 21.057 | 1.002714 | 30 | 30.08143 | 3.615 | 3.6349 | 3.6419 | 3.6222 | 3.6166 | 3.5966 | 3.5897 | 3.6096 | 3.6157 | 3.6559 | 3.6691 | 3.6296 | 3.6173 | 3.5771 | 3.5636 | 3.6034 | 3.6154 | 3.6758 | 3.6953 | 3.6359 | 3.6178 | 3.5573 | 3.5371 | 3.5975 | 3.615 | 3.6956 | 3.7209 | 3.6421 | 3.6182 | 3.5376 | 3.5109 | 3.5917 | 3.6147 | 3.7149 | 3.746 | 3.648 | 3.6189 | 3.5185 | 3.4851 | 3.5859 | 3.6145
NCM_C_21_B_39_SOC_5-90_Part_1-2_ID_02LCC02100101A87Y0010456.xlsx | 21 | 21.057 | 1.002714 | 35 | 35.095 | 3.6287 | 3.6484 | 3.6554 | 3.6359 | 3.6303 | 3.6106 | 3.6036 | 3.6233 | 3.6294 | 3.6689 | 3.6824 | 3.6435 | 3.631 | 3.5913 | 3.5778 | 3.6171 | 3.6291 | 3.6886 | 3.7084 | 3.65 | 3.6315 | 3.572 | 3.5518 | 3.6112 | 3.6287 | 3.7081 | 3.7339 | 3.6563 | 3.6319 | 3.5525 | 3.526 | 3.6054 | 3.6284 | 3.7272 | 3.7588 | 3.6623 | 3.6322 | 3.5334 | 3.5006 | 3.5996 | 3.628
NCM_C_21_B_39_SOC_5-90_Part_1-2_ID_02LCC02100101A87Y0010456.xlsx | 21 | 21.057 | 1.002714 | 40 | 40.10857 | 3.6419 | 3.6617 | 3.6689 | 3.6493 | 3.6435 | 3.6236 | 3.6164 | 3.6361 | 3.6424 | 3.6823 | 3.6963 | 3.6572 | 3.6442 | 3.6043 | 3.5903 | 3.6298 | 3.6421 | 3.7019 | 3.7225 | 3.6638 | 3.6447 | 3.5848 | 3.5641 | 3.6236 | 3.6419 | 3.7214 | 3.7481 | 3.6702 | 3.6452 | 3.5655 | 3.5381 | 3.6177 | 3.6414 | 3.7406 | 3.7732 | 3.6765 | 3.6456 | 3.5467 | 3.5129 | 3.612 | 3.6412
NCM_C_21_B_39_SOC_5-90_Part_1-2_ID_02LCC02100101A87Y0010456.xlsx | 21 | 21.057 | 1.002714 | 45 | 45.12214 | 3.6572 | 3.6768 | 3.6842 | 3.6649 | 3.6589 | 3.6393 | 3.6319 | 3.6514 | 3.6579 | 3.6972 | 3.7116 | 3.6728 | 3.6596 | 3.6203 | 3.6059 | 3.6452 | 3.6575 | 3.7169 | 3.7377 | 3.6796 | 3.6603 | 3.601 | 3.5799 | 3.6391 | 3.6572 | 3.7362 | 3.7634 | 3.6861 | 3.6609 | 3.5817 | 3.5541 | 3.6331 | 3.6568 | 3.7553 | 3.7887 | 3.6928 | 3.6614 | 3.5629 | 3.5288 | 3.6273 | 3.6563
NCM_C_21_B_39_SOC_5-90_Part_1-2_ID_02LCC02100101A87Y0010456.xlsx | 21 | 21.057 | 1.002714 | 50 | 50.13571 | 3.6768 | 3.6967 | 3.7044 | 3.6847 | 3.6786 | 3.6586 | 3.6508 | 3.6707 | 3.6775 | 3.7176 | 3.7327 | 3.693 | 3.6796 | 3.6393 | 3.6243 | 3.6642 | 3.677 | 3.7374 | 3.7595 | 3.7004 | 3.6802 | 3.6198 | 3.5977 | 3.6579 | 3.6767 | 3.7572 | 3.786 | 3.7072 | 3.6809 | 3.6001 | 3.5711 | 3.6519 | 3.6761 | 3.7767 | 3.812 | 3.7139 | 3.6816 | 3.581 | 3.545 | 3.6458 | 3.6758
NCM_C_21_B_39_SOC_5-90_Part_1-2_ID_02LCC02100101A87Y0010456.xlsx | 21 | 21.057 | 1.002714 | 55 | 55.14929 | 3.704 | 3.7242 | 3.7323 | 3.7125 | 3.706 | 3.6858 | 3.6777 | 3.6977 | 3.7046 | 3.7451 | 3.7609 | 3.7212 | 3.707 | 3.6665 | 3.6507 | 3.691 | 3.7042 | 3.7651 | 3.7885 | 3.7288 | 3.7079 | 3.6468 | 3.6238 | 3.6847 | 3.7037 | 3.785 | 3.8153 | 3.736 | 3.7088 | 3.6275 | 3.5971 | 3.6784 | 3.7032 | 3.8045 | 3.8417 | 3.743 | 3.7095 | 3.6085 | 3.571 | 3.6721 | 3.7026
NCM_C_21_B_39_SOC_5-90_Part_1-2_ID_02LCC02100101A87Y0010456.xlsx | 21 | 21.057 | 1.002714 | 60 | 60.16286 | 3.7446 | 3.7636 | 3.772 | 3.7534 | 3.7469 | 3.7279 | 3.7195 | 3.7383 | 3.7451 | 3.7832 | 3.7997 | 3.7622 | 3.7479 | 3.7098 | 3.6935 | 3.7314 | 3.7444 | 3.8018 | 3.8262 | 3.7699 | 3.749 | 3.6916 | 3.6679 | 3.7248 | 3.7439 | 3.8201 | 3.8517 | 3.7774 | 3.75 | 3.6737 | 3.6426 | 3.7186 | 3.7432 | 3.8383 | 3.8766 | 3.7843 | 3.7511 | 3.6561 | 3.618 | 3.7125 | 3.7427
NCM_C_21_B_39_SOC_5-90_Part_1-2_ID_02LCC02100101A87Y0010456.xlsx | 21 | 21.057 | 1.002714 | 65 | 65.17643 | 3.8122 | 3.8303 | 3.8376 | 3.8197 | 3.8141 | 3.7962 | 3.7888 | 3.8066 | 3.8129 | 3.8494 | 3.8633 | 3.8275 | 3.8152 | 3.7788 | 3.7641 | 3.8002 | 3.8125 | 3.8673 | 3.8879 | 3.8341 | 3.816 | 3.7613 | 3.7395 | 3.7939 | 3.8122 | 3.8852 | 3.9121 | 3.8408 | 3.8169 | 3.7442 | 3.7149 | 3.7876 | 3.8118 | 3.9026 | 3.9361 | 3.8471 | 3.8178 | 3.727 | 3.6905 | 3.7815 | 3.8113
NCM_C_21_B_39_SOC_5-90_Part_1-2_ID_02LCC02100101A87Y0010456.xlsx | 21 | 21.057 | 1.002714 | 70 | 70.19 | 3.8592 | 3.8768 | 3.8838 | 3.8664 | 3.8612 | 3.8436 | 3.8366 | 3.854 | 3.8599 | 3.8954 | 3.9089 | 3.874 | 3.8622 | 3.8266 | 3.8127 | 3.848 | 3.8596 | 3.9128 | 3.9328 | 3.8807 | 3.8629 | 3.8096 | 3.7888 | 3.8417 | 3.8591 | 3.93 | 3.9565 | 3.8868 | 3.8636 | 3.7925 | 3.7648 | 3.8355 | 3.8585 | 3.947 | 3.98 | 3.8935 | 3.8643 | 3.776 | 3.7414 | 3.8296 | 3.8582
NCM_C_21_B_39_SOC_5-90_Part_1-2_ID_02LCC02100101A87Y0010456.xlsx | 21 | 21.057 | 1.002714 | 75 | 75.20357 | 3.9072 | 3.9251 | 3.9321 | 3.9145 | 3.9091 | 3.8914 | 3.8842 | 3.9019 | 3.9079 | 3.9435 | 3.9574 | 3.9221 | 3.9102 | 3.8745 | 3.8603 | 3.8958 | 3.9075 | 3.9612 | 3.9816 | 3.9289 | 3.911 | 3.8573 | 3.8361 | 3.8896 | 3.907 | 3.9788 | 4.0054 | 3.9354 | 3.9117 | 3.8401 | 3.812 | 3.8833 | 3.9065 | 3.9958 | 4.0293 | 3.9419 | 3.9126 | 3.8236 | 3.7883 | 3.8773 | 3.9061
NCM_C_21_B_39_SOC_5-90_Part_1-2_ID_02LCC02100101A87Y0010456.xlsx | 21 | 21.057 | 1.002714 | 80 | 80.21714 | 3.9567 | 3.9742 | 3.9813 | 3.964 | 3.9586 | 3.9412 | 3.9342 | 3.9514 | 3.9574 | 3.9925 | 4.0062 | 3.9716 | 3.9598 | 3.9245 | 3.9105 | 3.9453 | 3.957 | 4.0099 | 4.0302 | 3.9783 | 3.9605 | 3.9077 | 3.8866 | 3.9391 | 3.9565 | 4.0269 | 4.0541 | 3.9848 | 3.9612 | 3.8908 | 3.8629 | 3.933 | 3.956 | 4.0439 | 4.0774 | 3.9911 | 3.9621 | 3.8743 | 3.8394 | 3.9268 | 3.9553
NCM_C_21_B_39_SOC_5-90_Part_1-2_ID_02LCC02100101A87Y0010456.xlsx | 21 | 21.057 | 1.002714 | 85 | 85.23071 | 4.0085 | 4.026 | 4.0331 | 4.0159 | 4.0103 | 3.9928 | 3.9858 | 4.0032 | 4.009 | 4.0444 | 4.0583 | 4.0236 | 4.0115 | 3.9763 | 3.9619 | 3.9969 | 4.0088 | 4.0616 | 4.0823 | 4.0303 | 4.0124 | 3.9593 | 3.9379 | 3.9907 | 4.0082 | 4.0788 | 4.1062 | 4.037 | 4.0131 | 3.9425 | 3.9142 | 3.9846 | 4.0076 | 4.096 | 4.1298 | 4.0433 | 4.0138 | 3.9258 | 3.8905 | 3.9784 | 4.0071
NCM_C_21_B_39_SOC_5-90_Part_1-2_ID_02LCC02100101A87Y0010456.xlsx | 21 | 21.057 | 1.002714 | 90 | 90.24429 | 4.0631 | 4.0808 | 4.0879 | 4.0706 | 4.0651 | 4.0475 | 4.0404 | 4.0577 | 4.0637 | 4.0991 | 4.1132 | 4.0784 | 4.0662 | 4.0307 | 4.0163 | 4.0515 | 4.0633 | 4.1166 | 4.1375 | 4.0851 | 4.0671 | 4.0137 | 3.9921 | 4.0451 | 4.0627 | 4.1338 | 4.1616 | 4.0918 | 4.0678 | 3.9967 | 3.9681 | 4.0387 | 4.0622 | 4.1508 | 4.1855 | 4.098 | 4.0686 | 3.9802 | 3.9444 | 4.0327 | 4.0616
NCM_C_21_B_39_SOC_70.0000_Part_1-1_ID_02LCC02100101A87Y0010456.xlsx | 21 | 21.1277 | 1.006081 | 70 | 70.42567 | 3.8566 | 3.8735 | 3.8803 | 3.8638 | 3.8585 | 3.8419 | 3.8348 | 3.8515 | 3.8573 | 3.891 | 3.9044 | 3.8712 | 3.8596 | 3.8259 | 3.812 | 3.8454 | 3.8571 | 3.9077 | 3.9275 | 3.8777 | 3.8605 | 3.8097 | 3.789 | 3.8394 | 3.8566 | 3.9244 | 3.9507 | 3.8842 | 3.8612 | 3.7934 | 3.766 | 3.8336 | 3.8563 | 3.9409 | 3.9735 | 3.8903 | 3.862 | 3.7774 | 3.743 | 3.8278 | 3.8559
NCM_C_21_B_3_SOC_5-75_Part_1-1_ID_02LCC02100101A8BC0103791.xlsx | 21 | 18.5558 | 0.8836095 | 5 | 4.418048 | 3.4662 | 3.4928 | 3.5039 | 3.4776 | 3.4693 | 3.4425 | 3.4303 | 3.4572 | 3.467 | 3.5209 | 3.5415 | 3.4886 | 3.4712 | 3.4168 | 3.3914 | 3.4463 | 3.4663 | 3.5476 | 3.5769 | 3.4981 | 3.4728 | 3.3908 | 3.351 | 3.434 | 3.4656 | 3.5739 | 3.611 | 3.5067 | 3.4746 | 3.365 | 3.3096 | 3.4207 | 3.4649 | 3.5999 | 3.6436 | 3.5144 | 3.4758 | 3.3396 | 3.2677 | 3.4065 | 3.464
NCM_C_21_B_3_SOC_5-75_Part_1-1_ID_02LCC02100101A8BC0103791.xlsx | 21 | 18.5558 | 0.8836095 | 10 | 8.836095 | 3.5064 | 3.5329 | 3.5413 | 3.5151 | 3.5088 | 3.4821 | 3.4732 | 3.4997 | 3.5072 | 3.5604 | 3.5766 | 3.5241 | 3.51 | 3.4565 | 3.4381 | 3.4921 | 3.5067 | 3.5868 | 3.6103 | 3.5316 | 3.5111 | 3.4303 | 3.4024 | 3.4842 | 3.506 | 3.6127 | 3.6428 | 3.5388 | 3.5122 | 3.4047 | 3.367 | 3.4758 | 3.5055 | 3.638 | 3.6742 | 3.5457 | 3.513 | 3.3794 | 3.3317 | 3.4672 | 3.505
NCM_C_21_B_3_SOC_5-75_Part_1-1_ID_02LCC02100101A8BC0103791.xlsx | 21 | 18.5558 | 0.8836095 | 15 | 13.25414 | 3.5436 | 3.5697 | 3.5773 | 3.5515 | 3.5459 | 3.5199 | 3.5118 | 3.5378 | 3.5443 | 3.5964 | 3.6112 | 3.5597 | 3.5471 | 3.4946 | 3.4783 | 3.5309 | 3.5436 | 3.6222 | 3.644 | 3.5668 | 3.548 | 3.469 | 3.4442 | 3.5239 | 3.5431 | 3.6477 | 3.6758 | 3.5734 | 3.549 | 3.4437 | 3.4105 | 3.5167 | 3.5427 | 3.6728 | 3.707 | 3.5799 | 3.5501 | 3.4189 | 3.3771 | 3.5099 | 3.5422
NCM_C_21_B_3_SOC_5-75_Part_1-1_ID_02LCC02100101A8BC0103791.xlsx | 21 | 18.5558 | 0.8836095 | 20 | 17.67219 | 3.5848 | 3.6101 | 3.6171 | 3.5922 | 3.5868 | 3.5617 | 3.5546 | 3.5796 | 3.5855 | 3.6361 | 3.6496 | 3.5996 | 3.588 | 3.5371 | 3.5225 | 3.5736 | 3.585 | 3.6614 | 3.6812 | 3.6059 | 3.5889 | 3.5123 | 3.4902 | 3.5673 | 3.5845 | 3.6861 | 3.7121 | 3.6124 | 3.5897 | 3.4877 | 3.4586 | 3.5611 | 3.5838 | 3.7102 | 3.7421 | 3.6184 | 3.5906 | 3.4639 | 3.4272 | 3.555 | 3.5834
NCM_C_21_B_3_SOC_5-75_Part_1-1_ID_02LCC02100101A8BC0103791.xlsx | 21 | 18.5558 | 0.8836095 | 25 | 22.09024 | 3.6159 | 3.6407 | 3.6473 | 3.6228 | 3.6177 | 3.5929 | 3.5864 | 3.6112 | 3.6166 | 3.6663 | 3.6789 | 3.6298 | 3.6187 | 3.5689 | 3.5555 | 3.6054 | 3.6161 | 3.691 | 3.7098 | 3.6357 | 3.6194 | 3.5443 | 3.5241 | 3.5996 | 3.6156 | 3.7153 | 3.74 | 3.6417 | 3.6203 | 3.5201 | 3.4932 | 3.5936 | 3.615 | 3.7392 | 3.7695 | 3.6473 | 3.621 | 3.4962 | 3.4623 | 3.588 | 3.6145
NCM_C_21_B_3_SOC_5-75_Part_1-1_ID_02LCC02100101A8BC0103791.xlsx | 21 | 18.5558 | 0.8836095 | 30 | 26.50829 | 3.6368 | 3.6614 | 3.6681 | 3.6435 | 3.6386 | 3.614 | 3.6073 | 3.6319 | 3.6373 | 3.6868 | 3.6998 | 3.6508 | 3.6394 | 3.5899 | 3.5766 | 3.6263 | 3.637 | 3.7114 | 3.7304 | 3.6568 | 3.6401 | 3.5655 | 3.546 | 3.6206 | 3.6364 | 3.7355 | 3.7604 | 3.6628 | 3.6407 | 3.5415 | 3.5155 | 3.615 | 3.6359 | 3.7592 | 3.7895 | 3.6686 | 3.6414 | 3.5178 | 3.4858 | 3.6098 | 3.6356
NCM_C_21_B_3_SOC_5-75_Part_1-1_ID_02LCC02100101A8BC0103791.xlsx | 21 | 18.5558 | 0.8836095 | 35 | 30.92633 | 3.6561 | 3.6805 | 3.6875 | 3.6633 | 3.6579 | 3.6333 | 3.6263 | 3.6507 | 3.6566 | 3.7058 | 3.7195 | 3.6707 | 3.6587 | 3.6092 | 3.5955 | 3.6449 | 3.6561 | 3.7304 | 3.7506 | 3.6772 | 3.6594 | 3.5848 | 3.5646 | 3.6394 | 3.6556 | 3.7544 | 3.7811 | 3.6835 | 3.6603 | 3.561 | 3.5344 | 3.6336 | 3.6551 | 3.7781 | 3.8106 | 3.6896 | 3.6609 | 3.5376 | 3.5048 | 3.6284 | 3.6545
NCM_C_21_B_3_SOC_5-75_Part_1-1_ID_02LCC02100101A8BC0103791.xlsx | 21 | 18.5558 | 0.8836095 | 40 | 35.34438 | 3.6782 | 3.7026 | 3.71 | 3.6858 | 3.6802 | 3.6558 | 3.6484 | 3.6728 | 3.6789 | 3.7279 | 3.7425 | 3.6939 | 3.6814 | 3.6319 | 3.6177 | 3.6668 | 3.6784 | 3.7523 | 3.7736 | 3.7007 | 3.6823 | 3.608 | 3.5869 | 3.661 | 3.6777 | 3.7762 | 3.8043 | 3.7074 | 3.6828 | 3.5841 | 3.5566 | 3.6554 | 3.6772 | 3.7997 | 3.8343 | 3.7139 | 3.6837 | 3.561 | 3.5269 | 3.65 | 3.6768
NCM_C_21_B_3_SOC_5-75_Part_1-1_ID_02LCC02100101A8BC0103791.xlsx | 21 | 18.5558 | 0.8836095 | 45 | 39.76243 | 3.7056 | 3.729 | 3.7365 | 3.7133 | 3.7077 | 3.6844 | 3.6768 | 3.7002 | 3.7063 | 3.7532 | 3.7678 | 3.7214 | 3.709 | 3.6617 | 3.6473 | 3.6944 | 3.7058 | 3.7762 | 3.798 | 3.7283 | 3.71 | 3.6391 | 3.618 | 3.6888 | 3.7053 | 3.799 | 3.8273 | 3.7351 | 3.7107 | 3.6168 | 3.5889 | 3.683 | 3.7046 | 3.8217 | 3.8564 | 3.7416 | 3.7116 | 3.5945 | 3.5606 | 3.6779 | 3.7042
NCM_C_21_B_3_SOC_5-75_Part_1-1_ID_02LCC02100101A8BC0103791.xlsx | 21 | 18.5558 | 0.8836095 | 50 | 44.18048 | 3.7427 | 3.766 | 3.7739 | 3.7509 | 3.7449 | 3.7216 | 3.7137 | 3.737 | 3.7432 | 3.7901 | 3.8055 | 3.7592 | 3.7462 | 3.6991 | 3.684 | 3.7309 | 3.7427 | 3.8132 | 3.8361 | 3.7665 | 3.7472 | 3.6763 | 3.6542 | 3.7249 | 3.7421 | 3.8362 | 3.8661 | 3.7734 | 3.7481 | 3.6537 | 3.6247 | 3.719 | 3.7414 | 3.8587 | 3.8956 | 3.7804 | 3.7493 | 3.6312 | 3.5957 | 3.7135 | 3.7409
NCM_C_21_B_3_SOC_5-75_Part_1-1_ID_02LCC02100101A8BC0103791.xlsx | 21 | 18.5558 | 0.8836095 | 55 | 48.59852 | 3.7878 | 3.8113 | 3.8192 | 3.7962 | 3.7901 | 3.7667 | 3.7586 | 3.782 | 3.7883 | 3.8354 | 3.8513 | 3.8048 | 3.7915 | 3.7442 | 3.7286 | 3.7755 | 3.7876 | 3.8585 | 3.8822 | 3.8124 | 3.7925 | 3.7214 | 3.6986 | 3.7695 | 3.7869 | 3.8815 | 3.9124 | 3.8196 | 3.7936 | 3.6989 | 3.6689 | 3.7634 | 3.7864 | 3.904 | 3.9416 | 3.8266 | 3.7948 | 3.6768 | 3.6405 | 3.7578 | 3.7857
NCM_C_21_B_3_SOC_5-75_Part_1-1_ID_02LCC02100101A8BC0103791.xlsx | 21 | 18.5558 | 0.8836095 | 60 | 53.01657 | 3.8415 | 3.8647 | 3.8731 | 3.8501 | 3.8438 | 3.8204 | 3.812 | 3.8354 | 3.8419 | 3.8889 | 3.9052 | 3.8589 | 3.8452 | 3.798 | 3.7818 | 3.8287 | 3.8412 | 3.9119 | 3.9361 | 3.8666 | 3.8464 | 3.7753 | 3.7514 | 3.822 | 3.8403 | 3.9347 | 3.9663 | 3.8738 | 3.8475 | 3.7528 | 3.7218 | 3.8159 | 3.8394 | 3.957 | 3.9956 | 3.8808 | 3.8485 | 3.7307 | 3.6926 | 3.8099 | 3.8389
NCM_C_21_B_3_SOC_5-75_Part_1-1_ID_02LCC02100101A8BC0103791.xlsx | 21 | 18.5558 | 0.8836095 | 65 | 57.43462 | 3.9063 | 3.9289 | 3.9367 | 3.9144 | 3.9086 | 3.8859 | 3.8782 | 3.9005 | 3.9068 | 3.9521 | 3.9672 | 3.9226 | 3.9098 | 3.8643 | 3.8487 | 3.894 | 3.9061 | 3.9744 | 3.9967 | 3.9296 | 3.9107 | 3.8424 | 3.8192 | 3.8873 | 3.9054 | 3.9962 | 4.0251 | 3.9361 | 3.9117 | 3.8208 | 3.7899 | 3.8808 | 3.9047 | 4.0176 | 4.0529 | 3.9423 | 3.9126 | 3.7995 | 3.7616 | 3.8745 | 3.9038
NCM_C_21_B_3_SOC_5-75_Part_1-1_ID_02LCC02100101A8BC0103791.xlsx | 21 | 18.5558 | 0.8836095 | 70 | 61.85267 | 3.9646 | 3.9867 | 3.9939 | 3.9721 | 3.9667 | 3.9446 | 3.9375 | 3.9595 | 3.9653 | 4.0096 | 4.0233 | 3.9797 | 3.9679 | 3.9233 | 3.9093 | 3.9535 | 3.9646 | 4.0314 | 4.0519 | 3.9862 | 3.9688 | 3.9019 | 3.8808 | 3.9474 | 3.9639 | 4.0527 | 4.0803 | 3.9925 | 3.9695 | 3.8805 | 3.8524 | 3.9416 | 3.9635 | 4.0742 | 4.1083 | 3.999 | 3.9704 | 3.8594 | 3.8248 | 3.9358 | 3.9628
NCM_C_21_B_3_SOC_5-75_Part_1-1_ID_02LCC02100101A8BC0103791.xlsx | 21 | 18.5558 | 0.8836095 | 75 | 66.27071 | 4.0211 | 4.0426 | 4.0496 | 4.0282 | 4.0233 | 4.0016 | 3.9948 | 4.0162 | 4.0216 | 4.0651 | 4.0787 | 4.0359 | 4.0244 | 3.9811 | 3.9672 | 4.0106 | 4.0212 | 4.0864 | 4.1069 | 4.0425 | 4.0253 | 3.96 | 3.9396 | 4.0047 | 4.0205 | 4.1075 | 4.1345 | 4.0486 | 4.026 | 3.9395 | 3.9123 | 3.9988 | 4.0199 | 4.1277 | 4.1616 | 4.0552 | 4.0269 | 3.9193 | 3.8854 | 3.9932 | 4.0194
NCM_C_21_B_40_SOC_5-90_Part_1-2_ID_02LCC02100101A87Y0184257.xlsx | 21 | 20.6423 | 0.9829667 | 5 | 4.914833 | 3.4553 | 3.4769 | 3.4883 | 3.4672 | 3.4581 | 3.4367 | 3.4235 | 3.4453 | 3.4563 | 3.4997 | 3.5209 | 3.4788 | 3.46 | 3.4161 | 3.3882 | 3.4326 | 3.456 | 3.5213 | 3.551 | 3.4883 | 3.4612 | 3.3954 | 3.3501 | 3.4175 | 3.4556 | 3.5425 | 3.5799 | 3.4967 | 3.4625 | 3.3743 | 3.309 | 3.3998 | 3.4549 | 3.5634 | 3.6073 | 3.5046 | 3.4635 | 3.3536 | 3.2653 | 3.3791 | 3.4544
NCM_C_21_B_40_SOC_5-90_Part_1-2_ID_02LCC02100101A87Y0184257.xlsx | 21 | 20.6423 | 0.9829667 | 10 | 9.829667 | 3.4849 | 3.5065 | 3.5158 | 3.4948 | 3.4872 | 3.4658 | 3.4558 | 3.4772 | 3.4862 | 3.5297 | 3.5474 | 3.5051 | 3.4885 | 3.4447 | 3.4237 | 3.4677 | 3.4855 | 3.5508 | 3.5769 | 3.5134 | 3.4893 | 3.4235 | 3.3907 | 3.4577 | 3.4848 | 3.5717 | 3.6054 | 3.5213 | 3.49 | 3.4024 | 3.3575 | 3.4472 | 3.4844 | 3.5924 | 3.6324 | 3.5288 | 3.4909 | 3.3817 | 3.3238 | 3.4365 | 3.4837
NCM_C_21_B_40_SOC_5-90_Part_1-2_ID_02LCC02100101A87Y0184257.xlsx | 21 | 20.6423 | 0.9829667 | 15 | 14.7445 | 3.5276 | 3.5485 | 3.5569 | 3.5362 | 3.5297 | 3.5088 | 3.5002 | 3.5211 | 3.5285 | 3.5706 | 3.5864 | 3.545 | 3.5309 | 3.4886 | 3.4711 | 3.5137 | 3.5283 | 3.5915 | 3.6149 | 3.5529 | 3.5318 | 3.4684 | 3.4416 | 3.5057 | 3.5278 | 3.6119 | 3.6426 | 3.5604 | 3.5327 | 3.4479 | 3.4119 | 3.4978 | 3.5274 | 3.6322 | 3.6689 | 3.5675 | 3.5336 | 3.4282 | 3.3824 | 3.4897 | 3.5269
NCM_C_21_B_40_SOC_5-90_Part_1-2_ID_02LCC02100101A87Y0184257.xlsx | 21 | 20.6423 | 0.9829667 | 20 | 19.65933 | 3.5692 | 3.5894 | 3.5969 | 3.5769 | 3.5711 | 3.5508 | 3.5432 | 3.5634 | 3.5699 | 3.6106 | 3.625 | 3.585 | 3.572 | 3.5313 | 3.516 | 3.5567 | 3.5697 | 3.631 | 3.6521 | 3.5922 | 3.5729 | 3.5114 | 3.4883 | 3.5499 | 3.5692 | 3.6508 | 3.6786 | 3.5989 | 3.5736 | 3.4916 | 3.4607 | 3.5429 | 3.5689 | 3.6703 | 3.7044 | 3.6056 | 3.5741 | 3.4723 | 3.4333 | 3.5362 | 3.5685
NCM_C_21_B_40_SOC_5-90_Part_1-2_ID_02LCC02100101A87Y0184257.xlsx | 21 | 20.6423 | 0.9829667 | 25 | 24.57417 | 3.6012 | 3.6208 | 3.6275 | 3.6082 | 3.6029 | 3.5833 | 3.5764 | 3.5959 | 3.6019 | 3.6412 | 3.6544 | 3.6156 | 3.6036 | 3.5643 | 3.5504 | 3.5897 | 3.6015 | 3.6607 | 3.68 | 3.6221 | 3.6043 | 3.5452 | 3.5243 | 3.5836 | 3.6013 | 3.68 | 3.7054 | 3.6284 | 3.605 | 3.5262 | 3.4983 | 3.5773 | 3.601 | 3.6991 | 3.73 | 3.6342 | 3.6056 | 3.5072 | 3.4723 | 3.571 | 3.6006
NCM_C_21_B_40_SOC_5-90_Part_1-2_ID_02LCC02100101A87Y0184257.xlsx | 21 | 20.6423 | 0.9829667 | 30 | 29.489 | 3.6187 | 3.6377 | 3.6445 | 3.6256 | 3.6201 | 3.601 | 3.5943 | 3.6133 | 3.6192 | 3.6577 | 3.6707 | 3.6328 | 3.6208 | 3.5822 | 3.569 | 3.6073 | 3.6189 | 3.6768 | 3.6961 | 3.6391 | 3.6214 | 3.5634 | 3.5436 | 3.6015 | 3.6187 | 3.6956 | 3.7205 | 3.6452 | 3.6219 | 3.5448 | 3.5188 | 3.5957 | 3.6184 | 3.7142 | 3.7448 | 3.651 | 3.6222 | 3.5264 | 3.4941 | 3.5901 | 3.618
NCM_C_21_B_40_SOC_5-90_Part_1-2_ID_02LCC02100101A87Y0184257.xlsx | 21 | 20.6423 | 0.9829667 | 35 | 34.40383 | 3.6321 | 3.6508 | 3.6577 | 3.6391 | 3.6335 | 3.6147 | 3.608 | 3.6266 | 3.6328 | 3.6707 | 3.6839 | 3.6465 | 3.6343 | 3.5964 | 3.5829 | 3.6208 | 3.6324 | 3.6895 | 3.709 | 3.6528 | 3.6347 | 3.5776 | 3.5578 | 3.6149 | 3.6321 | 3.7081 | 3.7335 | 3.6589 | 3.6352 | 3.559 | 3.533 | 3.6092 | 3.6317 | 3.7265 | 3.7576 | 3.6649 | 3.6356 | 3.5408 | 3.5088 | 3.6036 | 3.6314
NCM_C_21_B_40_SOC_5-90_Part_1-2_ID_02LCC02100101A87Y0184257.xlsx | 21 | 20.6423 | 0.9829667 | 40 | 39.31867 | 3.6459 | 3.6644 | 3.6714 | 3.653 | 3.6473 | 3.6287 | 3.6217 | 3.6403 | 3.6465 | 3.684 | 3.6974 | 3.6605 | 3.6482 | 3.6105 | 3.5969 | 3.6343 | 3.6461 | 3.7026 | 3.7223 | 3.667 | 3.6486 | 3.5919 | 3.572 | 3.6284 | 3.6458 | 3.7211 | 3.7472 | 3.6731 | 3.6491 | 3.5736 | 3.5471 | 3.6226 | 3.6452 | 3.7395 | 3.7713 | 3.6793 | 3.6496 | 3.5555 | 3.523 | 3.6173 | 3.6451
NCM_C_21_B_40_SOC_5-90_Part_1-2_ID_02LCC02100101A87Y0184257.xlsx | 21 | 20.6423 | 0.9829667 | 45 | 44.2335 | 3.6624 | 3.681 | 3.6882 | 3.6698 | 3.664 | 3.6454 | 3.638 | 3.6566 | 3.663 | 3.7005 | 3.7144 | 3.6775 | 3.6647 | 3.6273 | 3.6133 | 3.6505 | 3.6626 | 3.719 | 3.7395 | 3.6842 | 3.6654 | 3.6089 | 3.5883 | 3.6447 | 3.6623 | 3.7374 | 3.7643 | 3.6907 | 3.6661 | 3.5908 | 3.5636 | 3.6389 | 3.6619 | 3.7555 | 3.7885 | 3.697 | 3.6666 | 3.5729 | 3.5394 | 3.6331 | 3.6616
NCM_C_21_B_40_SOC_5-90_Part_1-2_ID_02LCC02100101A87Y0184257.xlsx | 21 | 20.6423 | 0.9829667 | 50 | 49.14833 | 3.6849 | 3.7037 | 3.7111 | 3.6928 | 3.6868 | 3.6681 | 3.6605 | 3.6791 | 3.6856 | 3.723 | 3.7376 | 3.7007 | 3.6875 | 3.65 | 3.6354 | 3.673 | 3.6851 | 3.7416 | 3.7632 | 3.7077 | 3.6884 | 3.6315 | 3.6103 | 3.6668 | 3.6847 | 3.7602 | 3.7881 | 3.7142 | 3.6891 | 3.6133 | 3.5855 | 3.661 | 3.6842 | 3.7783 | 3.8127 | 3.7207 | 3.6898 | 3.5955 | 3.5608 | 3.6552 | 3.684
NCM_C_21_B_40_SOC_5-90_Part_1-2_ID_02LCC02100101A87Y0184257.xlsx | 21 | 20.6423 | 0.9829667 | 55 | 54.06317 | 3.7158 | 3.7344 | 3.7423 | 3.7237 | 3.7177 | 3.6991 | 3.6912 | 3.7098 | 3.7163 | 3.7539 | 3.7692 | 3.7321 | 3.7188 | 3.6812 | 3.6661 | 3.7035 | 3.7158 | 3.7725 | 3.7952 | 3.7395 | 3.7197 | 3.6631 | 3.6408 | 3.6974 | 3.7156 | 3.7911 | 3.8206 | 3.7465 | 3.7205 | 3.6449 | 3.6157 | 3.6912 | 3.7151 | 3.8094 | 3.8454 | 3.7534 | 3.7214 | 3.6271 | 3.5912 | 3.6854 | 3.7146
NCM_C_21_B_40_SOC_5-90_Part_1-2_ID_02LCC02100101A87Y0184257.xlsx | 21 | 20.6423 | 0.9829667 | 60 | 58.978 | 3.7627 | 3.7813 | 3.7897 | 3.7715 | 3.765 | 3.7464 | 3.7379 | 3.7564 | 3.7632 | 3.8006 | 3.8171 | 3.7804 | 3.7662 | 3.7286 | 3.7123 | 3.7493 | 3.7625 | 3.819 | 3.8436 | 3.7883 | 3.7674 | 3.7109 | 3.6868 | 3.7427 | 3.7618 | 3.8371 | 3.8691 | 3.7959 | 3.7685 | 3.6935 | 3.6616 | 3.7363 | 3.7613 | 3.855 | 3.8938 | 3.8027 | 3.7695 | 3.6761 | 3.6368 | 3.7302 | 3.7607
NCM_C_21_B_40_SOC_5-90_Part_1-2_ID_02LCC02100101A87Y0184257.xlsx | 21 | 20.6423 | 0.9829667 | 65 | 63.89283 | 3.8306 | 3.8485 | 3.8556 | 3.838 | 3.8327 | 3.815 | 3.8078 | 3.8254 | 3.8315 | 3.8671 | 3.8808 | 3.8459 | 3.8338 | 3.798 | 3.7837 | 3.8192 | 3.831 | 3.8847 | 3.9049 | 3.8524 | 3.8345 | 3.7809 | 3.7595 | 3.8129 | 3.8306 | 3.9019 | 3.9284 | 3.8587 | 3.8352 | 3.7641 | 3.7356 | 3.8066 | 3.8301 | 3.9188 | 3.9516 | 3.865 | 3.8359 | 3.7474 | 3.7121 | 3.8006 | 3.8296
NCM_C_21_B_40_SOC_5-90_Part_1-2_ID_02LCC02100101A87Y0184257.xlsx | 21 | 20.6423 | 0.9829667 | 70 | 68.80767 | 3.8791 | 3.8963 | 3.9033 | 3.8863 | 3.881 | 3.8638 | 3.8568 | 3.874 | 3.8798 | 3.9144 | 3.9279 | 3.8938 | 3.8821 | 3.8473 | 3.8334 | 3.868 | 3.8794 | 3.9314 | 3.9514 | 3.9001 | 3.8828 | 3.8308 | 3.8099 | 3.8619 | 3.8789 | 3.9484 | 3.9748 | 3.9065 | 3.8835 | 3.8141 | 3.7866 | 3.8557 | 3.8784 | 3.9649 | 3.9976 | 3.9128 | 3.8842 | 3.7978 | 3.7634 | 3.8499 | 3.878
NCM_C_21_B_40_SOC_5-90_Part_1-2_ID_02LCC02100101A87Y0184257.xlsx | 21 | 20.6423 | 0.9829667 | 75 | 73.7225 | 3.9284 | 3.9453 | 3.9521 | 3.9354 | 3.9302 | 3.9135 | 3.9065 | 3.9233 | 3.9291 | 3.963 | 3.9763 | 3.943 | 3.9314 | 3.8973 | 3.8838 | 3.9173 | 3.9286 | 3.9797 | 3.9995 | 3.9493 | 3.9321 | 3.8812 | 3.8608 | 3.9112 | 3.9282 | 3.9962 | 4.0223 | 3.9556 | 3.9328 | 3.865 | 3.8378 | 3.9054 | 3.9277 | 4.0124 | 4.0448 | 3.9618 | 3.9335 | 3.8492 | 3.8153 | 3.8994 | 3.9272
NCM_C_21_B_40_SOC_5-90_Part_1-2_ID_02LCC02100101A87Y0184257.xlsx | 21 | 20.6423 | 0.9829667 | 80 | 78.63733 | 3.9791 | 3.9962 | 4.0032 | 3.9865 | 3.9813 | 3.9642 | 3.9572 | 3.9741 | 3.98 | 4.0142 | 4.0278 | 3.9939 | 3.9823 | 3.9481 | 3.9342 | 3.9681 | 3.9795 | 4.031 | 4.0511 | 4.0005 | 3.983 | 3.9314 | 3.9109 | 3.9619 | 3.979 | 4.0477 | 4.0742 | 4.0068 | 3.9839 | 3.9151 | 3.8877 | 3.956 | 3.9786 | 4.064 | 4.0971 | 4.0131 | 3.9846 | 3.8993 | 3.865 | 3.9498 | 3.9779
NCM_C_21_B_40_SOC_5-90_Part_1-2_ID_02LCC02100101A87Y0184257.xlsx | 21 | 20.6423 | 0.9829667 | 85 | 83.55217 | 4.0325 | 4.0493 | 4.0563 | 4.0397 | 4.0346 | 4.0178 | 4.011 | 4.0275 | 4.0334 | 4.0669 | 4.0801 | 4.0473 | 4.0357 | 4.002 | 3.9883 | 4.0216 | 4.0328 | 4.0833 | 4.1034 | 4.0538 | 4.0366 | 3.986 | 3.9656 | 4.0156 | 4.0324 | 4.0996 | 4.1262 | 4.0602 | 4.0373 | 3.97 | 3.9428 | 4.0096 | 4.032 | 4.1157 | 4.1487 | 4.0664 | 4.0381 | 3.9544 | 3.9205 | 4.0035 | 4.0314
NCM_C_21_B_40_SOC_5-90_Part_1-2_ID_02LCC02100101A87Y0184257.xlsx | 21 | 20.6423 | 0.9829667 | 90 | 88.467 | 4.0893 | 4.1062 | 4.1132 | 4.0965 | 4.0913 | 4.0744 | 4.0676 | 4.0841 | 4.0899 | 4.1237 | 4.1374 | 4.1041 | 4.0922 | 4.0585 | 4.0447 | 4.0781 | 4.0894 | 4.1402 | 4.1605 | 4.1105 | 4.0931 | 4.0423 | 4.0214 | 4.0718 | 4.0889 | 4.1565 | 4.1835 | 4.117 | 4.0939 | 4.0262 | 3.9986 | 4.0658 | 4.0883 | 4.1727 | 4.2063 | 4.1234 | 4.0946 | 4.0106 | 3.9762 | 4.0601 | 4.0879
NCM_C_21_B_40_SOC_70.0000_Part_1-1_ID_02LCC02100101A87Y0184257.xlsx | 21 | 20.7724 | 0.9891619 | 70 | 69.24133 | 3.8708 | 3.8868 | 3.8935 | 3.8778 | 3.8728 | 3.8568 | 3.8501 | 3.8659 | 3.8717 | 3.9037 | 3.9168 | 3.8852 | 3.8738 | 3.8415 | 3.8282 | 3.8601 | 3.8714 | 3.9196 | 3.9391 | 3.8914 | 3.8747 | 3.8262 | 3.8059 | 3.8543 | 3.871 | 3.9356 | 3.9614 | 3.8975 | 3.8754 | 3.8106 | 3.7837 | 3.8484 | 3.8705 | 3.9516 | 3.9834 | 3.9038 | 3.8763 | 3.7955 | 3.7622 | 3.8427 | 3.8701
NCM_C_21_B_41_SOC_5-90_Part_1-2_ID_02LCC02100101A87Y0011479.xlsx | 21 | 21.1125 | 1.005357 | 5 | 5.026786 | 3.4516 | 3.476 | 3.4883 | 3.4644 | 3.4546 | 3.4302 | 3.4159 | 3.4407 | 3.4528 | 3.502 | 3.5241 | 3.4765 | 3.4563 | 3.4068 | 3.3759 | 3.4265 | 3.4523 | 3.5264 | 3.5576 | 3.4865 | 3.4576 | 3.3828 | 3.332 | 3.4089 | 3.4519 | 3.5504 | 3.5894 | 3.4955 | 3.4586 | 3.3587 | 3.2841 | 3.3877 | 3.4512 | 3.5743 | 3.6201 | 3.5039 | 3.4598 | 3.3348 | 3.2328 | 3.3624 | 3.4507
NCM_C_21_B_41_SOC_5-90_Part_1-2_ID_02LCC02100101A87Y0011479.xlsx | 21 | 21.1125 | 1.005357 | 10 | 10.05357 | 3.4804 | 3.5048 | 3.5146 | 3.4907 | 3.4828 | 3.4584 | 3.4475 | 3.4721 | 3.4814 | 3.5304 | 3.549 | 3.5013 | 3.4839 | 3.4347 | 3.4123 | 3.4621 | 3.4809 | 3.5545 | 3.5815 | 3.5102 | 3.4848 | 3.4109 | 3.3756 | 3.4512 | 3.4804 | 3.5783 | 3.6129 | 3.5188 | 3.4856 | 3.3868 | 3.338 | 3.4398 | 3.4798 | 3.6017 | 3.6431 | 3.5267 | 3.4865 | 3.3631 | 3.2999 | 3.4275 | 3.4791
NCM_C_21_B_41_SOC_5-90_Part_1-2_ID_02LCC02100101A87Y0011479.xlsx | 21 | 21.1125 | 1.005357 | 15 | 15.08036 | 3.523 | 3.5466 | 3.5552 | 3.532 | 3.5251 | 3.5016 | 3.4927 | 3.5162 | 3.5239 | 3.571 | 3.5875 | 3.5413 | 3.5264 | 3.4788 | 3.4605 | 3.5083 | 3.5236 | 3.5945 | 3.6185 | 3.5494 | 3.5274 | 3.4558 | 3.4277 | 3.4997 | 3.5232 | 3.6177 | 3.6486 | 3.5571 | 3.5281 | 3.433 | 3.3947 | 3.4914 | 3.5227 | 3.6403 | 3.6779 | 3.5646 | 3.529 | 3.4103 | 3.3617 | 3.483 | 3.5225
NCM_C_21_B_41_SOC_5-90_Part_1-2_ID_02LCC02100101A87Y0011479.xlsx | 21 | 21.1125 | 1.005357 | 20 | 20.10714 | 3.565 | 3.5878 | 3.5954 | 3.5731 | 3.5671 | 3.5445 | 3.5366 | 3.5592 | 3.5659 | 3.6113 | 3.6261 | 3.5815 | 3.568 | 3.5225 | 3.5065 | 3.5522 | 3.5657 | 3.6338 | 3.6554 | 3.589 | 3.5689 | 3.5004 | 3.476 | 3.545 | 3.5653 | 3.6561 | 3.6844 | 3.5959 | 3.5696 | 3.4781 | 3.4456 | 3.5378 | 3.5648 | 3.6779 | 3.7123 | 3.6027 | 3.5703 | 3.4565 | 3.4154 | 3.5308 | 3.5645
NCM_C_21_B_41_SOC_5-90_Part_1-2_ID_02LCC02100101A87Y0011479.xlsx | 21 | 21.1125 | 1.005357 | 25 | 25.13393 | 3.5978 | 3.6194 | 3.6266 | 3.605 | 3.5994 | 3.5776 | 3.5704 | 3.5922 | 3.5985 | 3.6421 | 3.6556 | 3.6126 | 3.6001 | 3.5564 | 3.5418 | 3.5857 | 3.5982 | 3.6637 | 3.6837 | 3.6194 | 3.6008 | 3.5348 | 3.513 | 3.5792 | 3.5978 | 3.6851 | 3.7111 | 3.6257 | 3.6015 | 3.5136 | 3.4842 | 3.5725 | 3.5975 | 3.7063 | 3.7379 | 3.6319 | 3.602 | 3.4925 | 3.4556 | 3.566 | 3.5968
NCM_C_21_B_41_SOC_5-90_Part_1-2_ID_02LCC02100101A87Y0011479.xlsx | 21 | 21.1125 | 1.005357 | 30 | 30.16071 | 3.6152 | 3.6363 | 3.6433 | 3.6224 | 3.6168 | 3.5955 | 3.5885 | 3.6098 | 3.6159 | 3.6584 | 3.6717 | 3.6298 | 3.6175 | 3.5748 | 3.561 | 3.6036 | 3.6157 | 3.6796 | 3.6991 | 3.6363 | 3.618 | 3.5538 | 3.5332 | 3.5975 | 3.6154 | 3.7007 | 3.726 | 3.6426 | 3.6184 | 3.5329 | 3.5055 | 3.5915 | 3.615 | 3.7211 | 3.7521 | 3.6486 | 3.6189 | 3.5125 | 3.4783 | 3.5855 | 3.6147
NCM_C_21_B_41_SOC_5-90_Part_1-2_ID_02LCC02100101A87Y0011479.xlsx | 21 | 21.1125 | 1.005357 | 35 | 35.1875 | 3.6284 | 3.6493 | 3.6563 | 3.6356 | 3.63 | 3.6089 | 3.6019 | 3.6229 | 3.6291 | 3.671 | 3.6847 | 3.6433 | 3.6305 | 3.5883 | 3.5745 | 3.6166 | 3.6289 | 3.6921 | 3.7118 | 3.6496 | 3.631 | 3.5678 | 3.5471 | 3.6106 | 3.6284 | 3.7126 | 3.7385 | 3.6561 | 3.6315 | 3.5471 | 3.5199 | 3.6047 | 3.628 | 3.733 | 3.7648 | 3.6621 | 3.6321 | 3.5265 | 3.493 | 3.5989 | 3.6277
NCM_C_21_B_41_SOC_5-90_Part_1-2_ID_02LCC02100101A87Y0011479.xlsx | 21 | 21.1125 | 1.005357 | 40 | 40.21429 | 3.6414 | 3.6621 | 3.6693 | 3.6487 | 3.6431 | 3.6222 | 3.6149 | 3.6356 | 3.6421 | 3.6839 | 3.6977 | 3.6565 | 3.6436 | 3.6017 | 3.5875 | 3.6294 | 3.6417 | 3.7046 | 3.7251 | 3.6631 | 3.6442 | 3.581 | 3.5601 | 3.6233 | 3.6414 | 3.7253 | 3.752 | 3.6696 | 3.6447 | 3.5604 | 3.5329 | 3.6173 | 3.641 | 3.7456 | 3.7781 | 3.676 | 3.6452 | 3.5404 | 3.506 | 3.6115 | 3.6407
NCM_C_21_B_41_SOC_5-90_Part_1-2_ID_02LCC02100101A87Y0011479.xlsx | 21 | 21.1125 | 1.005357 | 45 | 45.24107 | 3.657 | 3.6777 | 3.6851 | 3.6647 | 3.6587 | 3.6382 | 3.6307 | 3.6512 | 3.6577 | 3.6993 | 3.7137 | 3.6728 | 3.6596 | 3.618 | 3.6034 | 3.6449 | 3.6575 | 3.7198 | 3.7409 | 3.6796 | 3.6602 | 3.5978 | 3.5762 | 3.6389 | 3.657 | 3.7404 | 3.7678 | 3.6863 | 3.6609 | 3.5776 | 3.5492 | 3.6328 | 3.6566 | 3.7606 | 3.7939 | 3.6928 | 3.6614 | 3.5576 | 3.5225 | 3.6268 | 3.6563
NCM_C_21_B_41_SOC_5-90_Part_1-2_ID_02LCC02100101A87Y0011479.xlsx | 21 | 21.1125 | 1.005357 | 50 | 50.26786 | 3.6786 | 3.6991 | 3.7067 | 3.6865 | 3.6803 | 3.6598 | 3.6519 | 3.6726 | 3.6791 | 3.7205 | 3.7355 | 3.6947 | 3.6812 | 3.6398 | 3.6249 | 3.6661 | 3.6789 | 3.7411 | 3.763 | 3.7018 | 3.6819 | 3.6196 | 3.5977 | 3.6598 | 3.6784 | 3.7614 | 3.7897 | 3.7086 | 3.6826 | 3.5998 | 3.5704 | 3.6538 | 3.6779 | 3.7815 | 3.816 | 3.7153 | 3.6833 | 3.5799 | 3.5439 | 3.6477 | 3.6775
NCM_C_21_B_41_SOC_5-90_Part_1-2_ID_02LCC02100101A87Y0011479.xlsx | 21 | 21.1125 | 1.005357 | 55 | 55.29464 | 3.7067 | 3.7274 | 3.7355 | 3.7151 | 3.7088 | 3.6881 | 3.68 | 3.7005 | 3.7074 | 3.7488 | 3.7644 | 3.7235 | 3.7098 | 3.6682 | 3.6526 | 3.694 | 3.707 | 3.7695 | 3.7922 | 3.7311 | 3.7107 | 3.648 | 3.6252 | 3.6877 | 3.7065 | 3.7899 | 3.8196 | 3.7381 | 3.7114 | 3.6282 | 3.598 | 3.6812 | 3.706 | 3.8097 | 3.8461 | 3.7451 | 3.7123 | 3.6084 | 3.571 | 3.6751 | 3.7056
NCM_C_21_B_41_SOC_5-90_Part_1-2_ID_02LCC02100101A87Y0011479.xlsx | 21 | 21.1125 | 1.005357 | 60 | 60.32143 | 3.7499 | 3.7704 | 3.779 | 3.7588 | 3.7521 | 3.7316 | 3.7228 | 3.7432 | 3.7502 | 3.7915 | 3.8083 | 3.7678 | 3.7534 | 3.7121 | 3.6951 | 3.7362 | 3.7497 | 3.8117 | 3.8364 | 3.776 | 3.7544 | 3.6923 | 3.6675 | 3.7293 | 3.749 | 3.8317 | 3.8636 | 3.7834 | 3.7555 | 3.673 | 3.6403 | 3.7228 | 3.7485 | 3.8515 | 3.8901 | 3.7906 | 3.7567 | 3.6538 | 3.6136 | 3.7163 | 3.7479
NCM_C_21_B_41_SOC_5-90_Part_1-2_ID_02LCC02100101A87Y0011479.xlsx | 21 | 21.1125 | 1.005357 | 65 | 65.34821 | 3.8134 | 3.8327 | 3.8401 | 3.821 | 3.8153 | 3.796 | 3.7885 | 3.8078 | 3.8141 | 3.8529 | 3.867 | 3.8289 | 3.8164 | 3.7776 | 3.7627 | 3.8013 | 3.8138 | 3.8719 | 3.8926 | 3.8355 | 3.8171 | 3.7588 | 3.7365 | 3.7948 | 3.8132 | 3.8908 | 3.9181 | 3.8422 | 3.818 | 3.7404 | 3.7107 | 3.7883 | 3.8129 | 3.9093 | 3.9428 | 3.8485 | 3.8187 | 3.7221 | 3.6851 | 3.7822 | 3.8124
NCM_C_21_B_41_SOC_5-90_Part_1-2_ID_02LCC02100101A87Y0011479.xlsx | 21 | 21.1125 | 1.005357 | 70 | 70.375 | 3.8598 | 3.8787 | 3.8856 | 3.8671 | 3.8617 | 3.8431 | 3.8359 | 3.8545 | 3.8605 | 3.8982 | 3.9119 | 3.8749 | 3.8627 | 3.825 | 3.8108 | 3.8484 | 3.8601 | 3.9168 | 3.937 | 3.8815 | 3.8635 | 3.8069 | 3.7855 | 3.842 | 3.8598 | 3.9354 | 3.9621 | 3.888 | 3.8643 | 3.7888 | 3.7602 | 3.8359 | 3.8592 | 3.9535 | 3.9865 | 3.8945 | 3.865 | 3.7709 | 3.7353 | 3.8297 | 3.8587
NCM_C_21_B_41_SOC_5-90_Part_1-2_ID_02LCC02100101A87Y0011479.xlsx | 21 | 21.1125 | 1.005357 | 75 | 75.40179 | 3.9077 | 3.9261 | 3.933 | 3.9149 | 3.9096 | 3.8912 | 3.8842 | 3.9024 | 3.9084 | 3.9451 | 3.9586 | 3.9224 | 3.9105 | 3.8736 | 3.8596 | 3.8963 | 3.9079 | 3.9632 | 3.9834 | 3.9289 | 3.9112 | 3.8559 | 3.8348 | 3.89 | 3.9073 | 3.9813 | 4.0077 | 3.9354 | 3.9121 | 3.8382 | 3.8101 | 3.8838 | 3.9068 | 3.999 | 4.0317 | 3.9418 | 3.9126 | 3.8208 | 3.7857 | 3.8778 | 3.9065
NCM_C_21_B_41_SOC_5-90_Part_1-2_ID_02LCC02100101A87Y0011479.xlsx | 21 | 21.1125 | 1.005357 | 80 | 80.42857 | 3.957 | 3.9753 | 3.9825 | 3.9642 | 3.959 | 3.9405 | 3.9335 | 3.9518 | 3.9577 | 3.9946 | 4.0083 | 3.9719 | 3.96 | 3.923 | 3.9089 | 3.9456 | 3.9574 | 4.0128 | 4.0331 | 3.9786 | 3.9609 | 3.9052 | 3.884 | 3.9393 | 3.957 | 4.031 | 4.0577 | 3.9851 | 3.9616 | 3.8877 | 3.8594 | 3.9331 | 3.9563 | 4.0486 | 4.0817 | 3.9914 | 3.9623 | 3.8705 | 3.835 | 3.927 | 3.9558
NCM_C_21_B_41_SOC_5-90_Part_1-2_ID_02LCC02100101A87Y0011479.xlsx | 21 | 21.1125 | 1.005357 | 85 | 85.45536 | 4.0088 | 4.0268 | 4.0338 | 4.016 | 4.0107 | 3.9927 | 3.9856 | 4.0035 | 4.0093 | 4.0457 | 4.0592 | 4.0236 | 4.0117 | 3.9755 | 3.9614 | 3.9974 | 4.0089 | 4.0633 | 4.0837 | 4.0303 | 4.0125 | 3.9581 | 3.937 | 3.9913 | 4.0085 | 4.0809 | 4.1078 | 4.0367 | 4.0134 | 3.9409 | 3.9128 | 3.9851 | 4.0081 | 4.0984 | 4.1315 | 4.043 | 4.0141 | 3.924 | 3.8886 | 3.979 | 4.0075
NCM_C_21_B_41_SOC_5-90_Part_1-2_ID_02LCC02100101A87Y0011479.xlsx | 21 | 21.1125 | 1.005357 | 90 | 90.48214 | 4.0637 | 4.0819 | 4.089 | 4.0711 | 4.0658 | 4.0477 | 4.0406 | 4.0584 | 4.0644 | 4.1005 | 4.1142 | 4.0788 | 4.0668 | 4.0304 | 4.0163 | 4.0522 | 4.0637 | 4.1182 | 4.1388 | 4.0854 | 4.0675 | 4.0131 | 3.9918 | 4.0461 | 4.0634 | 4.136 | 4.1631 | 4.092 | 4.0683 | 3.9958 | 3.9674 | 4.0397 | 4.063 | 4.1535 | 4.1872 | 4.0984 | 4.0692 | 3.9788 | 3.9433 | 4.0338 | 4.0625
NCM_C_21_B_42_SOC_5-90_Part_1-2_ID_02LCC02100101A87Y0007152.xlsx | 21 | 21.0087 | 1.000414 | 5 | 5.002071 | 3.4426 | 3.466 | 3.4777 | 3.4549 | 3.4458 | 3.4224 | 3.4091 | 3.4326 | 3.4437 | 3.4907 | 3.5123 | 3.4669 | 3.4479 | 3.4005 | 3.3719 | 3.4198 | 3.4433 | 3.5143 | 3.5448 | 3.4769 | 3.4497 | 3.3782 | 3.3315 | 3.4047 | 3.443 | 3.5376 | 3.5759 | 3.486 | 3.4514 | 3.3557 | 3.288 | 3.3866 | 3.4426 | 3.5606 | 3.6057 | 3.4942 | 3.4528 | 3.3334 | 3.2413 | 3.3652 | 3.4421
NCM_C_21_B_42_SOC_5-90_Part_1-2_ID_02LCC02100101A87Y0007152.xlsx | 21 | 21.0087 | 1.000414 | 10 | 10.00414 | 3.4797 | 3.503 | 3.5123 | 3.4895 | 3.4821 | 3.4588 | 3.4488 | 3.4721 | 3.4807 | 3.5276 | 3.545 | 3.4993 | 3.4832 | 3.4361 | 3.4156 | 3.463 | 3.4804 | 3.5506 | 3.5761 | 3.5078 | 3.4842 | 3.4133 | 3.3815 | 3.4535 | 3.4798 | 3.5734 | 3.6061 | 3.5157 | 3.4848 | 3.3903 | 3.3466 | 3.4435 | 3.4793 | 3.5959 | 3.6349 | 3.5232 | 3.4856 | 3.3678 | 3.3115 | 3.4328 | 3.4786
NCM_C_21_B_42_SOC_5-90_Part_1-2_ID_02LCC02100101A87Y0007152.xlsx | 21 | 21.0087 | 1.000414 | 15 | 15.00621 | 3.5208 | 3.5432 | 3.5513 | 3.529 | 3.5227 | 3.5004 | 3.492 | 3.5144 | 3.5216 | 3.5666 | 3.5822 | 3.5378 | 3.5241 | 3.4786 | 3.4616 | 3.5069 | 3.5213 | 3.5889 | 3.6117 | 3.5455 | 3.5248 | 3.4565 | 3.4307 | 3.4993 | 3.5209 | 3.611 | 3.6407 | 3.5529 | 3.5257 | 3.4347 | 3.3996 | 3.4918 | 3.5204 | 3.6331 | 3.6689 | 3.5599 | 3.5265 | 3.4133 | 3.3684 | 3.4837 | 3.5201
NCM_C_21_B_42_SOC_5-90_Part_1-2_ID_02LCC02100101A87Y0007152.xlsx | 21 | 21.0087 | 1.000414 | 20 | 20.00829 | 3.5643 | 3.5859 | 3.5933 | 3.5718 | 3.5662 | 3.5446 | 3.5371 | 3.5587 | 3.565 | 3.6085 | 3.6226 | 3.5799 | 3.5671 | 3.5236 | 3.5085 | 3.5522 | 3.5648 | 3.63 | 3.6507 | 3.5868 | 3.5678 | 3.5025 | 3.4798 | 3.5455 | 3.5645 | 3.6512 | 3.6782 | 3.5936 | 3.5685 | 3.4814 | 3.4511 | 3.5388 | 3.5641 | 3.6723 | 3.7051 | 3.5999 | 3.5692 | 3.4605 | 3.4226 | 3.5322 | 3.5636
NCM_C_21_B_42_SOC_5-90_Part_1-2_ID_02LCC02100101A87Y0007152.xlsx | 21 | 21.0087 | 1.000414 | 25 | 25.01036 | 3.5975 | 3.6184 | 3.625 | 3.6045 | 3.5992 | 3.5783 | 3.5715 | 3.5924 | 3.5982 | 3.6401 | 3.6531 | 3.6117 | 3.5999 | 3.558 | 3.5443 | 3.5862 | 3.598 | 3.661 | 3.6798 | 3.6182 | 3.6006 | 3.5374 | 3.5167 | 3.5801 | 3.5977 | 3.6816 | 3.7065 | 3.6243 | 3.6013 | 3.5169 | 3.4893 | 3.5739 | 3.5973 | 3.7019 | 3.7323 | 3.6301 | 3.6017 | 3.4969 | 3.4621 | 3.5678 | 3.5968
NCM_C_21_B_42_SOC_5-90_Part_1-2_ID_02LCC02100101A87Y0007152.xlsx | 21 | 21.0087 | 1.000414 | 30 | 30.01243 | 3.6157 | 3.6361 | 3.6426 | 3.6226 | 3.6173 | 3.5968 | 3.5903 | 3.6106 | 3.6164 | 3.6573 | 3.67 | 3.6296 | 3.618 | 3.5769 | 3.5639 | 3.6048 | 3.6161 | 3.6775 | 3.6961 | 3.6359 | 3.6184 | 3.5567 | 3.5376 | 3.5991 | 3.6159 | 3.6975 | 3.7219 | 3.6417 | 3.6189 | 3.5369 | 3.5113 | 3.5934 | 3.6156 | 3.7174 | 3.7472 | 3.6473 | 3.6194 | 3.5171 | 3.4853 | 3.5878 | 3.6152
NCM_C_21_B_42_SOC_5-90_Part_1-2_ID_02LCC02100101A87Y0007152.xlsx | 21 | 21.0087 | 1.000414 | 35 | 35.0145 | 3.6291 | 3.6493 | 3.6559 | 3.6361 | 3.6308 | 3.6105 | 3.6038 | 3.6238 | 3.6298 | 3.6703 | 3.6831 | 3.6433 | 3.6312 | 3.5908 | 3.5776 | 3.618 | 3.6294 | 3.6902 | 3.7093 | 3.6496 | 3.6319 | 3.5708 | 3.5515 | 3.6124 | 3.6291 | 3.7102 | 3.7349 | 3.6556 | 3.6322 | 3.5511 | 3.5255 | 3.6068 | 3.6289 | 3.7297 | 3.7602 | 3.6616 | 3.6328 | 3.5315 | 3.4999 | 3.6012 | 3.6285
NCM_C_21_B_42_SOC_5-90_Part_1-2_ID_02LCC02100101A87Y0007152.xlsx | 21 | 21.0087 | 1.000414 | 40 | 40.01657 | 3.6421 | 3.6621 | 3.6689 | 3.6491 | 3.6435 | 3.6236 | 3.6168 | 3.6366 | 3.6426 | 3.6828 | 3.696 | 3.6565 | 3.6442 | 3.604 | 3.5906 | 3.6307 | 3.6424 | 3.7028 | 3.7223 | 3.6628 | 3.6447 | 3.5841 | 3.5643 | 3.625 | 3.6421 | 3.7228 | 3.7481 | 3.6691 | 3.6454 | 3.5643 | 3.5383 | 3.6194 | 3.6415 | 3.7423 | 3.7734 | 3.6749 | 3.6458 | 3.5448 | 3.5127 | 3.6138 | 3.6412
NCM_C_21_B_42_SOC_5-90_Part_1-2_ID_02LCC02100101A87Y0007152.xlsx | 21 | 21.0087 | 1.000414 | 45 | 45.01864 | 3.6577 | 3.6775 | 3.6846 | 3.6651 | 3.6593 | 3.6394 | 3.6322 | 3.6521 | 3.6582 | 3.6981 | 3.7118 | 3.6726 | 3.6602 | 3.6201 | 3.6063 | 3.6461 | 3.658 | 3.7179 | 3.7383 | 3.6793 | 3.6607 | 3.6006 | 3.5803 | 3.6403 | 3.6577 | 3.7376 | 3.7639 | 3.6856 | 3.6614 | 3.5813 | 3.5543 | 3.6345 | 3.6573 | 3.7569 | 3.789 | 3.6919 | 3.6619 | 3.5622 | 3.5292 | 3.6289 | 3.657
NCM_C_21_B_42_SOC_5-90_Part_1-2_ID_02LCC02100101A87Y0007152.xlsx | 21 | 21.0087 | 1.000414 | 50 | 50.02071 | 3.6784 | 3.6981 | 3.7054 | 3.6861 | 3.68 | 3.6605 | 3.6531 | 3.6726 | 3.6789 | 3.7186 | 3.733 | 3.6939 | 3.6809 | 3.6414 | 3.627 | 3.6668 | 3.6786 | 3.7383 | 3.7592 | 3.7007 | 3.6816 | 3.6219 | 3.601 | 3.6605 | 3.6782 | 3.7581 | 3.7852 | 3.7072 | 3.6823 | 3.6027 | 3.575 | 3.6549 | 3.6777 | 3.7774 | 3.8108 | 3.7135 | 3.683 | 3.5836 | 3.5497 | 3.6493 | 3.6774
NCM_C_21_B_42_SOC_5-90_Part_1-2_ID_02LCC02100101A87Y0007152.xlsx | 21 | 21.0087 | 1.000414 | 55 | 55.02279 | 3.707 | 3.7269 | 3.7346 | 3.7151 | 3.7091 | 3.6891 | 3.6814 | 3.7012 | 3.7077 | 3.7476 | 3.7627 | 3.7232 | 3.71 | 3.67 | 3.6551 | 3.6949 | 3.7072 | 3.7674 | 3.7894 | 3.7304 | 3.7109 | 3.6505 | 3.6287 | 3.6888 | 3.7067 | 3.7874 | 3.816 | 3.7372 | 3.7116 | 3.6312 | 3.6024 | 3.6828 | 3.7063 | 3.8069 | 3.8417 | 3.7439 | 3.7125 | 3.612 | 3.5764 | 3.677 | 3.7058
NCM_C_21_B_42_SOC_5-90_Part_1-2_ID_02LCC02100101A87Y0007152.xlsx | 21 | 21.0087 | 1.000414 | 60 | 60.02486 | 3.7495 | 3.7695 | 3.7776 | 3.7581 | 3.7518 | 3.732 | 3.7237 | 3.7434 | 3.75 | 3.7899 | 3.806 | 3.7669 | 3.753 | 3.713 | 3.697 | 3.7365 | 3.7493 | 3.8094 | 3.8333 | 3.7746 | 3.7539 | 3.6939 | 3.6703 | 3.73 | 3.7488 | 3.829 | 3.8598 | 3.7816 | 3.7551 | 3.6749 | 3.6442 | 3.7239 | 3.7483 | 3.8482 | 3.8856 | 3.7887 | 3.756 | 3.6565 | 3.6182 | 3.7179 | 3.7476
NCM_C_21_B_42_SOC_5-90_Part_1-2_ID_02LCC02100101A87Y0007152.xlsx | 21 | 21.0087 | 1.000414 | 65 | 65.02693 | 3.8169 | 3.8357 | 3.8427 | 3.8241 | 3.8189 | 3.8001 | 3.7932 | 3.8117 | 3.8176 | 3.8552 | 3.8685 | 3.8317 | 3.8199 | 3.7823 | 3.7683 | 3.8055 | 3.8173 | 3.8736 | 3.8935 | 3.838 | 3.8206 | 3.7644 | 3.7432 | 3.7994 | 3.8169 | 3.8919 | 3.9179 | 3.8443 | 3.8215 | 3.7467 | 3.7186 | 3.7932 | 3.8164 | 3.9098 | 3.9419 | 3.8506 | 3.8222 | 3.7291 | 3.6942 | 3.7873 | 3.8159
NCM_C_21_B_42_SOC_5-90_Part_1-2_ID_02LCC02100101A87Y0007152.xlsx | 21 | 21.0087 | 1.000414 | 70 | 70.029 | 3.8642 | 3.8824 | 3.8891 | 3.8712 | 3.8661 | 3.848 | 3.8412 | 3.8592 | 3.865 | 3.9014 | 3.9144 | 3.8785 | 3.867 | 3.8306 | 3.8171 | 3.8533 | 3.8645 | 3.9193 | 3.9386 | 3.8847 | 3.8677 | 3.8131 | 3.7927 | 3.8473 | 3.864 | 3.9372 | 3.9626 | 3.891 | 3.8685 | 3.7955 | 3.7685 | 3.8413 | 3.8636 | 3.9546 | 3.9863 | 3.8972 | 3.8692 | 3.7785 | 3.7446 | 3.8355 | 3.8631
NCM_C_21_B_42_SOC_5-90_Part_1-2_ID_02LCC02100101A87Y0007152.xlsx | 21 | 21.0087 | 1.000414 | 75 | 75.03107 | 3.9128 | 3.9305 | 3.9372 | 3.9196 | 3.9147 | 3.8968 | 3.8901 | 3.9077 | 3.9133 | 3.9491 | 3.9621 | 3.9268 | 3.9156 | 3.8798 | 3.8664 | 3.9019 | 3.913 | 3.9667 | 3.9858 | 3.9331 | 3.9163 | 3.8626 | 3.8426 | 3.8959 | 3.9124 | 3.9839 | 4.0093 | 3.9393 | 3.917 | 3.8455 | 3.8189 | 3.8901 | 3.9119 | 4.0012 | 4.0325 | 3.9453 | 3.9177 | 3.8287 | 3.7953 | 3.8842 | 3.9114
NCM_C_21_B_42_SOC_5-90_Part_1-2_ID_02LCC02100101A87Y0007152.xlsx | 21 | 21.0087 | 1.000414 | 80 | 80.03314 | 3.9628 | 3.9807 | 3.9876 | 3.9697 | 3.9646 | 3.9467 | 3.9398 | 3.9577 | 3.9633 | 3.9995 | 4.0124 | 3.977 | 3.9656 | 3.9295 | 3.9158 | 3.9518 | 3.963 | 4.0171 | 4.0366 | 3.9835 | 3.9663 | 3.9121 | 3.8919 | 3.9458 | 3.9625 | 4.0348 | 4.0605 | 3.9897 | 3.9672 | 3.8951 | 3.868 | 3.94 | 3.9621 | 4.0521 | 4.0839 | 3.996 | 3.9679 | 3.8782 | 3.8443 | 3.9342 | 3.9616
NCM_C_21_B_42_SOC_5-90_Part_1-2_ID_02LCC02100101A87Y0007152.xlsx | 21 | 21.0087 | 1.000414 | 85 | 85.03521 | 4.0151 | 4.0327 | 4.0395 | 4.0222 | 4.017 | 3.9995 | 3.9927 | 4.01 | 4.0156 | 4.051 | 4.0641 | 4.0293 | 4.018 | 3.9828 | 3.9693 | 4.0043 | 4.0152 | 4.0683 | 4.0879 | 4.0357 | 4.0188 | 3.966 | 3.9456 | 3.9986 | 4.0149 | 4.0855 | 4.1114 | 4.0419 | 4.0197 | 3.9491 | 3.9221 | 3.9925 | 4.0144 | 4.1024 | 4.1345 | 4.0481 | 4.0204 | 3.9326 | 3.8991 | 3.9869 | 4.0138
NCM_C_21_B_42_SOC_5-90_Part_1-2_ID_02LCC02100101A87Y0007152.xlsx | 21 | 21.0087 | 1.000414 | 90 | 90.03729 | 4.0707 | 4.0883 | 4.095 | 4.0777 | 4.0725 | 4.0549 | 4.0481 | 4.0657 | 4.0713 | 4.1066 | 4.1199 | 4.0851 | 4.0735 | 4.0381 | 4.0246 | 4.0597 | 4.0707 | 4.1241 | 4.1437 | 4.0914 | 4.0744 | 4.0212 | 4.0008 | 4.0538 | 4.0702 | 4.1413 | 4.1676 | 4.0977 | 4.0753 | 4.0043 | 3.9772 | 4.0477 | 4.0697 | 4.1585 | 4.1909 | 4.104 | 4.0759 | 3.9877 | 3.9539 | 4.042 | 4.0693
NCM_C_21_B_43_SOC_5-90_Part_1-2_ID_02LCC02100101A87Y0083146.xlsx | 21 | 20.7701 | 0.9890524 | 5 | 4.945262 | 3.4502 | 3.4725 | 3.4846 | 3.4626 | 3.4532 | 3.4309 | 3.4172 | 3.4396 | 3.4514 | 3.4964 | 3.5181 | 3.4746 | 3.4551 | 3.41 | 3.3801 | 3.426 | 3.4511 | 3.5186 | 3.5495 | 3.4844 | 3.4565 | 3.3882 | 3.3392 | 3.4093 | 3.4505 | 3.5408 | 3.5794 | 3.4934 | 3.4579 | 3.3666 | 3.2948 | 3.3891 | 3.4498 | 3.5627 | 3.608 | 3.5013 | 3.459 | 3.3447 | 3.2464 | 3.3643 | 3.4491
NCM_C_21_B_43_SOC_5-90_Part_1-2_ID_02LCC02100101A87Y0083146.xlsx | 21 | 20.7701 | 0.9890524 | 10 | 9.890524 | 3.4814 | 3.5039 | 3.5137 | 3.4916 | 3.4837 | 3.4611 | 3.4505 | 3.4732 | 3.4823 | 3.5276 | 3.546 | 3.5018 | 3.4849 | 3.4395 | 3.4175 | 3.4635 | 3.4818 | 3.5497 | 3.5766 | 3.5106 | 3.4858 | 3.4172 | 3.3829 | 3.4528 | 3.4814 | 3.572 | 3.6061 | 3.5188 | 3.4867 | 3.3952 | 3.348 | 3.4414 | 3.4807 | 3.5934 | 3.6343 | 3.5267 | 3.4874 | 3.3735 | 3.3122 | 3.4298 | 3.4802
NCM_C_21_B_43_SOC_5-90_Part_1-2_ID_02LCC02100101A87Y0083146.xlsx | 21 | 20.7701 | 0.9890524 | 15 | 14.83579 | 3.5236 | 3.5455 | 3.5539 | 3.5325 | 3.5258 | 3.5041 | 3.4953 | 3.5171 | 3.5246 | 3.5683 | 3.5845 | 3.5415 | 3.5271 | 3.483 | 3.4651 | 3.5092 | 3.5241 | 3.5896 | 3.6136 | 3.5495 | 3.5278 | 3.4618 | 3.4344 | 3.5011 | 3.5239 | 3.6113 | 3.6421 | 3.5571 | 3.5288 | 3.4405 | 3.4033 | 3.493 | 3.5234 | 3.6324 | 3.6696 | 3.5645 | 3.5297 | 3.4198 | 3.3729 | 3.4846 | 3.523
NCM_C_21_B_43_SOC_5-90_Part_1-2_ID_02LCC02100101A87Y0083146.xlsx | 21 | 20.7701 | 0.9890524 | 20 | 19.78105 | 3.5664 | 3.5875 | 3.595 | 3.5741 | 3.5683 | 3.5471 | 3.5394 | 3.5606 | 3.5671 | 3.6094 | 3.624 | 3.5822 | 3.5692 | 3.5267 | 3.5111 | 3.5536 | 3.5669 | 3.6303 | 3.6519 | 3.5896 | 3.5699 | 3.506 | 3.4825 | 3.5466 | 3.5664 | 3.651 | 3.6791 | 3.5964 | 3.5708 | 3.4855 | 3.4539 | 3.5397 | 3.566 | 3.6716 | 3.7056 | 3.6031 | 3.5713 | 3.4651 | 3.4256 | 3.5327 | 3.5655
NCM_C_21_B_43_SOC_5-90_Part_1-2_ID_02LCC02100101A87Y0083146.xlsx | 21 | 20.7701 | 0.9890524 | 25 | 24.72631 | 3.5989 | 3.6194 | 3.6263 | 3.6061 | 3.6006 | 3.5804 | 3.5734 | 3.5936 | 3.5996 | 3.6407 | 3.654 | 3.6136 | 3.6015 | 3.5606 | 3.5466 | 3.5875 | 3.5994 | 3.661 | 3.6807 | 3.6201 | 3.6022 | 3.5404 | 3.5192 | 3.5811 | 3.5989 | 3.6812 | 3.7067 | 3.6263 | 3.6027 | 3.5204 | 3.4921 | 3.5748 | 3.5987 | 3.7011 | 3.7321 | 3.6322 | 3.6033 | 3.5007 | 3.4653 | 3.5685 | 3.5982
NCM_C_21_B_43_SOC_5-90_Part_1-2_ID_02LCC02100101A87Y0083146.xlsx | 21 | 20.7701 | 0.9890524 | 30 | 29.67157 | 3.6166 | 3.6366 | 3.6433 | 3.6236 | 3.6182 | 3.5984 | 3.5917 | 3.6113 | 3.6175 | 3.6573 | 3.6703 | 3.631 | 3.6189 | 3.579 | 3.5657 | 3.6054 | 3.6171 | 3.6772 | 3.6965 | 3.6373 | 3.6194 | 3.5594 | 3.5394 | 3.5996 | 3.6168 | 3.6968 | 3.7218 | 3.6435 | 3.6199 | 3.5399 | 3.5137 | 3.5938 | 3.6164 | 3.7162 | 3.7469 | 3.6494 | 3.6205 | 3.5208 | 3.4881 | 3.5882 | 3.6161
NCM_C_21_B_43_SOC_5-90_Part_1-2_ID_02LCC02100101A87Y0083146.xlsx | 21 | 20.7701 | 0.9890524 | 35 | 34.61683 | 3.63 | 3.6496 | 3.6565 | 3.637 | 3.6315 | 3.6119 | 3.605 | 3.6245 | 3.6307 | 3.67 | 3.6833 | 3.6445 | 3.6322 | 3.5927 | 3.5794 | 3.6185 | 3.6303 | 3.6896 | 3.7091 | 3.6507 | 3.6326 | 3.5734 | 3.5536 | 3.6127 | 3.63 | 3.709 | 3.7346 | 3.657 | 3.6331 | 3.5543 | 3.5281 | 3.6071 | 3.6296 | 3.7281 | 3.7592 | 3.663 | 3.6336 | 3.535 | 3.5027 | 3.6015 | 3.6293
NCM_C_21_B_43_SOC_5-90_Part_1-2_ID_02LCC02100101A87Y0083146.xlsx | 21 | 20.7701 | 0.9890524 | 40 | 39.5621 | 3.6433 | 3.6626 | 3.6696 | 3.6505 | 3.6449 | 3.6254 | 3.6184 | 3.6377 | 3.6438 | 3.683 | 3.6965 | 3.658 | 3.6456 | 3.6064 | 3.5927 | 3.6317 | 3.6435 | 3.7023 | 3.7225 | 3.6644 | 3.6461 | 3.5873 | 3.5671 | 3.6259 | 3.6431 | 3.7216 | 3.7479 | 3.6707 | 3.6466 | 3.568 | 3.5415 | 3.6201 | 3.6428 | 3.7407 | 3.7727 | 3.677 | 3.647 | 3.549 | 3.5164 | 3.6145 | 3.6424
NCM_C_21_B_43_SOC_5-90_Part_1-2_ID_02LCC02100101A87Y0083146.xlsx | 21 | 20.7701 | 0.9890524 | 45 | 44.50736 | 3.6591 | 3.6786 | 3.6858 | 3.6668 | 3.6609 | 3.6414 | 3.6342 | 3.6535 | 3.6598 | 3.6988 | 3.713 | 3.6747 | 3.6617 | 3.6226 | 3.6085 | 3.6473 | 3.6596 | 3.7181 | 3.739 | 3.6814 | 3.6624 | 3.6038 | 3.5831 | 3.6414 | 3.6593 | 3.7372 | 3.7644 | 3.6879 | 3.663 | 3.585 | 3.5576 | 3.6356 | 3.6589 | 3.756 | 3.7892 | 3.6942 | 3.6637 | 3.5666 | 3.5329 | 3.6298 | 3.6584
NCM_C_21_B_43_SOC_5-90_Part_1-2_ID_02LCC02100101A87Y0083146.xlsx | 21 | 20.7701 | 0.9890524 | 50 | 49.45262 | 3.6812 | 3.7002 | 3.7077 | 3.6889 | 3.683 | 3.6638 | 3.6563 | 3.6754 | 3.6816 | 3.7202 | 3.7348 | 3.6968 | 3.6839 | 3.6452 | 3.6308 | 3.6691 | 3.6812 | 3.7392 | 3.7606 | 3.7037 | 3.6846 | 3.6264 | 3.6052 | 3.6631 | 3.6809 | 3.7583 | 3.7862 | 3.7105 | 3.6853 | 3.608 | 3.5801 | 3.6572 | 3.6805 | 3.7769 | 3.8108 | 3.717 | 3.686 | 3.5897 | 3.5553 | 3.6515 | 3.6802
NCM_C_21_B_43_SOC_5-90_Part_1-2_ID_02LCC02100101A87Y0083146.xlsx | 21 | 20.7701 | 0.9890524 | 55 | 54.39788 | 3.7114 | 3.7306 | 3.7385 | 3.7195 | 3.7133 | 3.694 | 3.6861 | 3.7053 | 3.7119 | 3.7506 | 3.766 | 3.7279 | 3.7144 | 3.6756 | 3.6603 | 3.6989 | 3.7116 | 3.7699 | 3.7925 | 3.7351 | 3.7153 | 3.6568 | 3.6345 | 3.6928 | 3.7111 | 3.7892 | 3.8185 | 3.7423 | 3.7162 | 3.638 | 3.6089 | 3.6865 | 3.7105 | 3.8076 | 3.844 | 3.749 | 3.717 | 3.6194 | 3.5836 | 3.6807 | 3.71
NCM_C_21_B_43_SOC_5-90_Part_1-2_ID_02LCC02100101A87Y0083146.xlsx | 21 | 20.7701 | 0.9890524 | 60 | 59.34314 | 3.7569 | 3.7762 | 3.7848 | 3.7657 | 3.7592 | 3.74 | 3.7314 | 3.7506 | 3.7574 | 3.7962 | 3.8127 | 3.7748 | 3.7606 | 3.7216 | 3.7051 | 3.7435 | 3.7567 | 3.8152 | 3.8397 | 3.7827 | 3.7616 | 3.7032 | 3.6788 | 3.7369 | 3.756 | 3.8341 | 3.8659 | 3.7901 | 3.7627 | 3.6847 | 3.6528 | 3.7304 | 3.7555 | 3.8527 | 3.8914 | 3.7969 | 3.7639 | 3.6666 | 3.6275 | 3.7242 | 3.7551
NCM_C_21_B_43_SOC_5-90_Part_1-2_ID_02LCC02100101A87Y0083146.xlsx | 21 | 20.7701 | 0.9890524 | 65 | 64.2884 | 3.8238 | 3.842 | 3.8492 | 3.8311 | 3.8257 | 3.8076 | 3.8006 | 3.8185 | 3.8245 | 3.8612 | 3.875 | 3.8389 | 3.8269 | 3.7902 | 3.7758 | 3.8122 | 3.8241 | 3.8791 | 3.8994 | 3.8455 | 3.8276 | 3.7727 | 3.7513 | 3.8059 | 3.8238 | 3.8972 | 3.9237 | 3.8519 | 3.8285 | 3.7553 | 3.7267 | 3.7999 | 3.8232 | 3.9147 | 3.9474 | 3.858 | 3.8292 | 3.7383 | 3.7028 | 3.7938 | 3.8227
NCM_C_21_B_43_SOC_5-90_Part_1-2_ID_02LCC02100101A87Y0083146.xlsx | 21 | 20.7701 | 0.9890524 | 70 | 69.23367 | 3.8717 | 3.8894 | 3.8963 | 3.8789 | 3.8736 | 3.8559 | 3.8491 | 3.8666 | 3.8724 | 3.9079 | 3.9212 | 3.8863 | 3.8747 | 3.839 | 3.8254 | 3.8606 | 3.8719 | 3.9254 | 3.9453 | 3.8926 | 3.8754 | 3.822 | 3.8015 | 3.8545 | 3.8715 | 3.9428 | 3.969 | 3.8991 | 3.8761 | 3.805 | 3.7776 | 3.8485 | 3.871 | 3.9597 | 3.9925 | 3.9054 | 3.8768 | 3.7883 | 3.7541 | 3.8426 | 3.8705
NCM_C_21_B_43_SOC_5-90_Part_1-2_ID_02LCC02100101A87Y0083146.xlsx | 21 | 20.7701 | 0.9890524 | 75 | 74.17893 | 3.9207 | 3.9381 | 3.9449 | 3.9279 | 3.9228 | 3.9054 | 3.8986 | 3.9158 | 3.9216 | 3.9563 | 3.9695 | 3.9354 | 3.9237 | 3.8891 | 3.8754 | 3.91 | 3.9212 | 3.9732 | 3.993 | 3.9418 | 3.9245 | 3.8724 | 3.8519 | 3.9038 | 3.9205 | 3.9902 | 4.0162 | 3.9479 | 3.9254 | 3.8559 | 3.8287 | 3.898 | 3.9202 | 4.0069 | 4.039 | 3.9542 | 3.9261 | 3.8396 | 3.8059 | 3.8921 | 3.9196
NCM_C_21_B_43_SOC_5-90_Part_1-2_ID_02LCC02100101A87Y0083146.xlsx | 21 | 20.7701 | 0.9890524 | 80 | 79.12419 | 3.9714 | 3.989 | 3.9958 | 3.9786 | 3.9735 | 3.956 | 3.9491 | 3.9665 | 3.9723 | 4.0072 | 4.0206 | 3.9862 | 3.9746 | 3.9395 | 3.9256 | 3.9605 | 3.9718 | 4.0244 | 4.0444 | 3.9927 | 3.9753 | 3.9228 | 3.9021 | 3.9546 | 3.9714 | 4.0416 | 4.0679 | 3.999 | 3.9762 | 3.9059 | 3.8784 | 3.9484 | 3.9707 | 4.0584 | 4.0914 | 4.0053 | 3.9769 | 3.8894 | 3.8552 | 3.9426 | 3.9702
NCM_C_21_B_43_SOC_5-90_Part_1-2_ID_02LCC02100101A87Y0083146.xlsx | 21 | 20.7701 | 0.9890524 | 85 | 84.06945 | 4.0251 | 4.0423 | 4.0493 | 4.0321 | 4.0272 | 4.01 | 4.0032 | 4.0201 | 4.0258 | 4.0602 | 4.0736 | 4.0397 | 4.0281 | 3.9937 | 3.98 | 4.0141 | 4.0253 | 4.0771 | 4.0971 | 4.0461 | 4.0289 | 3.9772 | 3.9567 | 4.0081 | 4.0247 | 4.0939 | 4.1205 | 4.0523 | 4.0296 | 3.9607 | 3.9335 | 4.002 | 4.0241 | 4.1104 | 4.1433 | 4.0587 | 4.0304 | 3.9447 | 3.9107 | 3.9962 | 4.0237
NCM_C_21_B_43_SOC_5-90_Part_1-2_ID_02LCC02100101A87Y0083146.xlsx | 21 | 20.7701 | 0.9890524 | 90 | 89.01471 | 4.0819 | 4.0991 | 4.1061 | 4.0892 | 4.0839 | 4.0668 | 4.0598 | 4.0769 | 4.0826 | 4.117 | 4.1304 | 4.0967 | 4.085 | 4.0506 | 4.0367 | 4.0708 | 4.082 | 4.1339 | 4.154 | 4.103 | 4.0858 | 4.0339 | 4.0134 | 4.0648 | 4.0816 | 4.1508 | 4.1775 | 4.1096 | 4.0866 | 4.0176 | 3.99 | 4.0588 | 4.0812 | 4.1676 | 4.2009 | 4.116 | 4.0876 | 4.0015 | 3.9667 | 4.0529 | 4.0805
NCM_C_21_B_44_SOC_5-90_Part_1-2_ID_02LCC02100101A87Y0173907.xlsx | 21 | 21.1621 | 1.007719 | 5 | 5.038595 | 3.4405 | 3.4611 | 3.4732 | 3.453 | 3.4439 | 3.4233 | 3.4094 | 3.4302 | 3.4418 | 3.4832 | 3.5053 | 3.4653 | 3.446 | 3.4042 | 3.3742 | 3.4165 | 3.4414 | 3.5037 | 3.5353 | 3.4756 | 3.4477 | 3.3847 | 3.3352 | 3.3996 | 3.4409 | 3.5243 | 3.5638 | 3.4846 | 3.4495 | 3.365 | 3.2925 | 3.3794 | 3.4405 | 3.5445 | 3.591 | 3.493 | 3.4512 | 3.3454 | 3.2458 | 3.355 | 3.44
NCM_C_21_B_44_SOC_5-90_Part_1-2_ID_02LCC02100101A87Y0173907.xlsx | 21 | 21.1621 | 1.007719 | 10 | 10.07719 | 3.4788 | 3.4995 | 3.509 | 3.4886 | 3.4811 | 3.4605 | 3.4504 | 3.4711 | 3.4798 | 3.5215 | 3.5394 | 3.4986 | 3.4825 | 3.4405 | 3.4193 | 3.4616 | 3.4795 | 3.542 | 3.5678 | 3.5072 | 3.4832 | 3.4202 | 3.387 | 3.4514 | 3.4788 | 3.5622 | 3.5952 | 3.515 | 3.4841 | 3.4 | 3.3543 | 3.4403 | 3.4783 | 3.5818 | 3.6215 | 3.5223 | 3.4848 | 3.3798 | 3.3206 | 3.4289 | 3.4776
NCM_C_21_B_44_SOC_5-90_Part_1-2_ID_02LCC02100101A87Y0173907.xlsx | 21 | 21.1621 | 1.007719 | 15 | 15.11579 | 3.5188 | 3.539 | 3.5471 | 3.5274 | 3.5211 | 3.5009 | 3.4925 | 3.5125 | 3.5197 | 3.5601 | 3.5757 | 3.5362 | 3.5222 | 3.4818 | 3.4644 | 3.5051 | 3.5195 | 3.5801 | 3.6031 | 3.5439 | 3.5232 | 3.4621 | 3.4358 | 3.4972 | 3.519 | 3.5998 | 3.6296 | 3.5511 | 3.5239 | 3.4426 | 3.407 | 3.4893 | 3.5186 | 3.6192 | 3.6552 | 3.5581 | 3.5248 | 3.4235 | 3.3782 | 3.4811 | 3.5183
NCM_C_21_B_44_SOC_5-90_Part_1-2_ID_02LCC02100101A87Y0173907.xlsx | 21 | 21.1621 | 1.007719 | 20 | 20.15438 | 3.5625 | 3.582 | 3.5892 | 3.5701 | 3.5643 | 3.545 | 3.5376 | 3.5569 | 3.5634 | 3.6024 | 3.6164 | 3.578 | 3.5653 | 3.5262 | 3.5113 | 3.5504 | 3.5629 | 3.6217 | 3.6424 | 3.585 | 3.5662 | 3.5072 | 3.4848 | 3.5438 | 3.5627 | 3.6408 | 3.6677 | 3.5915 | 3.5668 | 3.4885 | 3.4584 | 3.5371 | 3.5622 | 3.6593 | 3.6923 | 3.598 | 3.5676 | 3.47 | 3.4323 | 3.5304 | 3.5618
NCM_C_21_B_44_SOC_5-90_Part_1-2_ID_02LCC02100101A87Y0173907.xlsx | 21 | 21.1621 | 1.007719 | 25 | 25.19298 | 3.5957 | 3.6145 | 3.6212 | 3.6026 | 3.5975 | 3.5785 | 3.5718 | 3.5906 | 3.5964 | 3.6342 | 3.6472 | 3.6098 | 3.5982 | 3.5603 | 3.5467 | 3.5845 | 3.5961 | 3.6531 | 3.6723 | 3.6163 | 3.5989 | 3.5418 | 3.5211 | 3.5782 | 3.5959 | 3.6717 | 3.6968 | 3.6224 | 3.5996 | 3.5234 | 3.496 | 3.5722 | 3.5954 | 3.69 | 3.7205 | 3.6282 | 3.6001 | 3.5053 | 3.4711 | 3.5662 | 3.595
NCM_C_21_B_44_SOC_5-90_Part_1-2_ID_02LCC02100101A87Y0173907.xlsx | 21 | 21.1621 | 1.007719 | 30 | 30.23157 | 3.6142 | 3.6324 | 3.6389 | 3.6208 | 3.6157 | 3.5973 | 3.5908 | 3.6092 | 3.6149 | 3.6517 | 3.6642 | 3.6278 | 3.6164 | 3.5794 | 3.5666 | 3.6033 | 3.6145 | 3.67 | 3.6884 | 3.634 | 3.6168 | 3.5613 | 3.5422 | 3.5978 | 3.6143 | 3.6879 | 3.7121 | 3.64 | 3.6173 | 3.5434 | 3.5183 | 3.592 | 3.614 | 3.7058 | 3.7355 | 3.6456 | 3.6178 | 3.5258 | 3.4944 | 3.5866 | 3.6136
NCM_C_21_B_44_SOC_5-90_Part_1-2_ID_02LCC02100101A87Y0173907.xlsx | 21 | 21.1621 | 1.007719 | 35 | 35.27017 | 3.6277 | 3.6458 | 3.6524 | 3.6345 | 3.6291 | 3.6112 | 3.6045 | 3.6226 | 3.6284 | 3.6647 | 3.6774 | 3.6415 | 3.6298 | 3.5934 | 3.5806 | 3.6168 | 3.628 | 3.6826 | 3.7014 | 3.6477 | 3.6303 | 3.5757 | 3.5567 | 3.6112 | 3.6277 | 3.7004 | 3.7249 | 3.6535 | 3.6308 | 3.558 | 3.5329 | 3.6056 | 3.6273 | 3.7179 | 3.7479 | 3.6593 | 3.6312 | 3.5404 | 3.5097 | 3.6001 | 3.627
NCM_C_21_B_44_SOC_5-90_Part_1-2_ID_02LCC02100101A87Y0173907.xlsx | 21 | 21.1621 | 1.007719 | 40 | 40.30876 | 3.6405 | 3.6584 | 3.6651 | 3.6475 | 3.6421 | 3.6242 | 3.6173 | 3.6352 | 3.6412 | 3.6772 | 3.6903 | 3.6547 | 3.6428 | 3.6064 | 3.5934 | 3.6294 | 3.6407 | 3.6951 | 3.7144 | 3.661 | 3.6431 | 3.5887 | 3.5694 | 3.6236 | 3.6403 | 3.7128 | 3.7381 | 3.667 | 3.6438 | 3.5711 | 3.5457 | 3.6182 | 3.64 | 3.7304 | 3.7613 | 3.6728 | 3.6442 | 3.5538 | 3.5223 | 3.6126 | 3.6396
NCM_C_21_B_44_SOC_5-90_Part_1-2_ID_02LCC02100101A87Y0173907.xlsx | 21 | 21.1621 | 1.007719 | 45 | 45.34736 | 3.6556 | 3.6735 | 3.6803 | 3.6628 | 3.6572 | 3.6394 | 3.6324 | 3.65 | 3.6563 | 3.6921 | 3.7058 | 3.6703 | 3.6579 | 3.6219 | 3.6085 | 3.6442 | 3.6559 | 3.71 | 3.73 | 3.6768 | 3.6586 | 3.6045 | 3.5845 | 3.6384 | 3.6556 | 3.7276 | 3.7537 | 3.683 | 3.6591 | 3.5871 | 3.561 | 3.6328 | 3.6551 | 3.7448 | 3.7769 | 3.6889 | 3.6598 | 3.5701 | 3.5378 | 3.6273 | 3.6549
NCM_C_21_B_44_SOC_5-90_Part_1-2_ID_02LCC02100101A87Y0173907.xlsx | 21 | 21.1621 | 1.007719 | 50 | 50.38595 | 3.6758 | 3.6935 | 3.7007 | 3.6831 | 3.6775 | 3.6596 | 3.6526 | 3.6702 | 3.6763 | 3.7121 | 3.726 | 3.6907 | 3.6784 | 3.6426 | 3.6287 | 3.6642 | 3.676 | 3.7297 | 3.7504 | 3.6977 | 3.6791 | 3.6254 | 3.605 | 3.6584 | 3.6756 | 3.7472 | 3.7743 | 3.704 | 3.6798 | 3.6082 | 3.5813 | 3.6528 | 3.6752 | 3.7646 | 3.7974 | 3.7102 | 3.6805 | 3.5913 | 3.5581 | 3.6472 | 3.6749
NCM_C_21_B_44_SOC_5-90_Part_1-2_ID_02LCC02100101A87Y0173907.xlsx | 21 | 21.1621 | 1.007719 | 55 | 55.42455 | 3.7033 | 3.7214 | 3.729 | 3.7111 | 3.7053 | 3.6872 | 3.6796 | 3.6975 | 3.7039 | 3.7404 | 3.7551 | 3.7193 | 3.7063 | 3.6698 | 3.6554 | 3.6914 | 3.7035 | 3.7583 | 3.7801 | 3.7263 | 3.7072 | 3.6522 | 3.631 | 3.6856 | 3.7032 | 3.7764 | 3.8046 | 3.733 | 3.7079 | 3.6347 | 3.6066 | 3.6796 | 3.7026 | 3.7939 | 3.8282 | 3.7397 | 3.7088 | 3.6178 | 3.5831 | 3.674 | 3.7021
NCM_C_21_B_44_SOC_5-90_Part_1-2_ID_02LCC02100101A87Y0173907.xlsx | 21 | 21.1621 | 1.007719 | 60 | 60.46314 | 3.7441 | 3.7622 | 3.7702 | 3.7525 | 3.7464 | 3.7283 | 3.7202 | 3.7381 | 3.7446 | 3.7809 | 3.7967 | 3.7611 | 3.7476 | 3.7111 | 3.6954 | 3.7314 | 3.7441 | 3.7985 | 3.822 | 3.7685 | 3.7486 | 3.694 | 3.671 | 3.7251 | 3.7434 | 3.8159 | 3.8466 | 3.7757 | 3.7495 | 3.677 | 3.647 | 3.719 | 3.7428 | 3.8333 | 3.8705 | 3.7827 | 3.7506 | 3.6605 | 3.6235 | 3.713 | 3.7423
NCM_C_21_B_44_SOC_5-90_Part_1-2_ID_02LCC02100101A87Y0173907.xlsx | 21 | 21.1621 | 1.007719 | 65 | 65.50174 | 3.8108 | 3.8278 | 3.8348 | 3.8182 | 3.8129 | 3.796 | 3.789 | 3.8057 | 3.8118 | 3.8455 | 3.8589 | 3.8257 | 3.8138 | 3.7802 | 3.7662 | 3.7997 | 3.8113 | 3.8622 | 3.8819 | 3.8322 | 3.8146 | 3.7639 | 3.743 | 3.7934 | 3.8108 | 3.8785 | 3.9045 | 3.8382 | 3.8155 | 3.7479 | 3.72 | 3.7874 | 3.8104 | 3.8947 | 3.9268 | 3.8445 | 3.8164 | 3.7323 | 3.6977 | 3.7816 | 3.8099
NCM_C_21_B_44_SOC_5-90_Part_1-2_ID_02LCC02100101A87Y0173907.xlsx | 21 | 21.1621 | 1.007719 | 70 | 70.54033 | 3.8578 | 3.8743 | 3.881 | 3.8647 | 3.8598 | 3.8434 | 3.8366 | 3.8529 | 3.8585 | 3.8914 | 3.9045 | 3.8721 | 3.8606 | 3.8278 | 3.8145 | 3.8471 | 3.8582 | 3.9077 | 3.927 | 3.8782 | 3.8615 | 3.812 | 3.792 | 3.8412 | 3.8578 | 3.9237 | 3.9491 | 3.8845 | 3.8622 | 3.7962 | 3.7699 | 3.8354 | 3.8573 | 3.9395 | 3.9711 | 3.8905 | 3.8629 | 3.7811 | 3.7481 | 3.8296 | 3.8568
NCM_C_21_B_44_SOC_5-90_Part_1-2_ID_02LCC02100101A87Y0173907.xlsx | 21 | 21.1621 | 1.007719 | 75 | 75.57893 | 3.9061 | 3.9221 | 3.9288 | 3.9128 | 3.9079 | 3.8917 | 3.8852 | 3.901 | 3.9066 | 3.9391 | 3.9519 | 3.92 | 3.9089 | 3.8764 | 3.8633 | 3.8954 | 3.9061 | 3.9549 | 3.9741 | 3.9263 | 3.9096 | 3.8608 | 3.8412 | 3.8896 | 3.9059 | 3.9707 | 3.996 | 3.9323 | 3.9103 | 3.8457 | 3.8192 | 3.8838 | 3.9054 | 3.9862 | 4.0176 | 3.9382 | 3.911 | 3.8306 | 3.7976 | 3.8782 | 3.9049
NCM_C_21_B_44_SOC_5-90_Part_1-2_ID_02LCC02100101A87Y0173907.xlsx | 21 | 21.1621 | 1.007719 | 80 | 80.61752 | 3.9558 | 3.9723 | 3.979 | 3.9628 | 3.9577 | 3.9414 | 3.9347 | 3.9509 | 3.9565 | 3.9893 | 4.0025 | 3.9702 | 3.9588 | 3.9258 | 3.9126 | 3.9451 | 3.9561 | 4.0054 | 4.025 | 3.9765 | 3.9597 | 3.9103 | 3.8903 | 3.9391 | 3.9556 | 4.0213 | 4.0473 | 3.9827 | 3.9604 | 3.8949 | 3.8684 | 3.9335 | 3.9551 | 4.037 | 4.0689 | 3.9888 | 3.9611 | 3.8796 | 3.8464 | 3.9275 | 3.9546
NCM_C_21_B_44_SOC_5-90_Part_1-2_ID_02LCC02100101A87Y0173907.xlsx | 21 | 21.1621 | 1.007719 | 85 | 85.65612 | 4.0079 | 4.024 | 4.0307 | 4.0148 | 4.0096 | 3.9939 | 3.9872 | 4.0029 | 4.0085 | 4.0405 | 4.0536 | 4.0218 | 4.0107 | 3.9786 | 3.9653 | 3.9972 | 4.0079 | 4.0563 | 4.0756 | 4.0282 | 4.0114 | 3.9632 | 3.9433 | 3.9913 | 4.0075 | 4.072 | 4.0974 | 4.0342 | 4.0123 | 3.9481 | 3.9216 | 3.9858 | 4.0071 | 4.0872 | 4.1192 | 4.0405 | 4.0131 | 3.9331 | 3.9001 | 3.9798 | 4.0065
NCM_C_21_B_44_SOC_5-90_Part_1-2_ID_02LCC02100101A87Y0173907.xlsx | 21 | 21.1621 | 1.007719 | 90 | 90.69471 | 4.063 | 4.0788 | 4.0855 | 4.07 | 4.0648 | 4.0489 | 4.0423 | 4.058 | 4.0636 | 4.0956 | 4.1086 | 4.077 | 4.0658 | 4.0338 | 4.0205 | 4.0522 | 4.0631 | 4.1114 | 4.1308 | 4.0833 | 4.0666 | 4.0184 | 3.9986 | 4.0464 | 4.0626 | 4.1269 | 4.1529 | 4.0896 | 4.0675 | 4.0033 | 3.9767 | 4.0406 | 4.062 | 4.1421 | 4.1746 | 4.0959 | 4.0682 | 3.9885 | 3.9553 | 4.0349 | 4.0616
NCM_C_21_B_45_SOC_5-90_Part_1-2_ID_02LCC02100101A87Y0015122.xlsx | 21 | 20.8489 | 0.9928048 | 5 | 4.964024 | 3.4542 | 3.476 | 3.4874 | 3.4663 | 3.4572 | 3.4354 | 3.4221 | 3.444 | 3.4553 | 3.499 | 3.5201 | 3.4776 | 3.4588 | 3.4147 | 3.3863 | 3.4309 | 3.4549 | 3.5208 | 3.5504 | 3.4872 | 3.46 | 3.3935 | 3.3469 | 3.4151 | 3.4544 | 3.5422 | 3.5794 | 3.4958 | 3.4611 | 3.3722 | 3.3041 | 3.3961 | 3.4537 | 3.5634 | 3.6073 | 3.5037 | 3.4621 | 3.3508 | 3.2576 | 3.3729 | 3.4532
NCM_C_21_B_45_SOC_5-90_Part_1-2_ID_02LCC02100101A87Y0015122.xlsx | 21 | 20.8489 | 0.9928048 | 10 | 9.928048 | 3.4823 | 3.5041 | 3.5137 | 3.4923 | 3.4848 | 3.463 | 3.4528 | 3.4744 | 3.4834 | 3.5269 | 3.545 | 3.5023 | 3.4858 | 3.4421 | 3.4209 | 3.4651 | 3.4828 | 3.5485 | 3.5745 | 3.5111 | 3.4867 | 3.4207 | 3.3879 | 3.4549 | 3.4823 | 3.5697 | 3.6029 | 3.519 | 3.4876 | 3.3996 | 3.3543 | 3.4442 | 3.4818 | 3.5903 | 3.6303 | 3.5262 | 3.4881 | 3.3784 | 3.3199 | 3.433 | 3.4811
NCM_C_21_B_45_SOC_5-90_Part_1-2_ID_02LCC02100101A87Y0015122.xlsx | 21 | 20.8489 | 0.9928048 | 15 | 14.89207 | 3.5248 | 3.5457 | 3.5541 | 3.5334 | 3.5269 | 3.506 | 3.4976 | 3.5185 | 3.5257 | 3.5678 | 3.5836 | 3.5422 | 3.5281 | 3.4858 | 3.4684 | 3.5107 | 3.5253 | 3.5885 | 3.6117 | 3.5499 | 3.529 | 3.4653 | 3.4388 | 3.503 | 3.525 | 3.6092 | 3.6393 | 3.5573 | 3.5297 | 3.4449 | 3.4091 | 3.4949 | 3.5246 | 3.6294 | 3.6658 | 3.5648 | 3.5308 | 3.4251 | 3.3796 | 3.487 | 3.5241
NCM_C_21_B_45_SOC_5-90_Part_1-2_ID_02LCC02100101A87Y0015122.xlsx | 21 | 20.8489 | 0.9928048 | 20 | 19.8561 | 3.5671 | 3.5871 | 3.5947 | 3.5748 | 3.569 | 3.5488 | 3.5413 | 3.5613 | 3.5678 | 3.608 | 3.6224 | 3.5827 | 3.5699 | 3.5292 | 3.5141 | 3.5546 | 3.5676 | 3.6282 | 3.6493 | 3.5897 | 3.5706 | 3.5095 | 3.4867 | 3.5478 | 3.5671 | 3.648 | 3.6756 | 3.5966 | 3.5713 | 3.49 | 3.4593 | 3.5411 | 3.5666 | 3.6675 | 3.7014 | 3.6031 | 3.572 | 3.4705 | 3.4321 | 3.5343 | 3.5662
NCM_C_21_B_45_SOC_5-90_Part_1-2_ID_02LCC02100101A87Y0015122.xlsx | 21 | 20.8489 | 0.9928048 | 25 | 24.82012 | 3.5998 | 3.6191 | 3.6259 | 3.6068 | 3.6013 | 3.5822 | 3.575 | 3.5945 | 3.6005 | 3.6394 | 3.6526 | 3.614 | 3.6022 | 3.5629 | 3.5492 | 3.5883 | 3.6001 | 3.6591 | 3.6782 | 3.6205 | 3.6029 | 3.5438 | 3.5232 | 3.5822 | 3.5999 | 3.6782 | 3.7035 | 3.6266 | 3.6034 | 3.5246 | 3.4969 | 3.5759 | 3.5994 | 3.6972 | 3.7281 | 3.6326 | 3.604 | 3.5057 | 3.4709 | 3.5697 | 3.5989
NCM_C_21_B_45_SOC_5-90_Part_1-2_ID_02LCC02100101A87Y0015122.xlsx | 21 | 20.8489 | 0.9928048 | 30 | 29.78414 | 3.6171 | 3.6361 | 3.6428 | 3.624 | 3.6185 | 3.5996 | 3.5929 | 3.6119 | 3.6177 | 3.6559 | 3.6688 | 3.631 | 3.6192 | 3.5811 | 3.5678 | 3.6061 | 3.6175 | 3.6749 | 3.6937 | 3.6373 | 3.6198 | 3.5625 | 3.5429 | 3.6003 | 3.6171 | 3.6937 | 3.7183 | 3.6433 | 3.6203 | 3.5436 | 3.5179 | 3.5947 | 3.6168 | 3.7123 | 3.7423 | 3.6491 | 3.6208 | 3.5253 | 3.4934 | 3.5892 | 3.6166
NCM_C_21_B_45_SOC_5-90_Part_1-2_ID_02LCC02100101A87Y0015122.xlsx | 21 | 20.8489 | 0.9928048 | 35 | 34.74817 | 3.6303 | 3.6493 | 3.6559 | 3.6373 | 3.6319 | 3.6131 | 3.6064 | 3.625 | 3.6312 | 3.6688 | 3.6819 | 3.6447 | 3.6326 | 3.5948 | 3.5817 | 3.6192 | 3.6308 | 3.6875 | 3.7067 | 3.651 | 3.6331 | 3.5762 | 3.5569 | 3.6136 | 3.6305 | 3.7061 | 3.7309 | 3.657 | 3.6335 | 3.5578 | 3.5322 | 3.6078 | 3.6301 | 3.7244 | 3.755 | 3.6628 | 3.634 | 3.5395 | 3.5079 | 3.6024 | 3.6298
NCM_C_21_B_45_SOC_5-90_Part_1-2_ID_02LCC02100101A87Y0015122.xlsx | 21 | 20.8489 | 0.9928048 | 40 | 39.71219 | 3.6435 | 3.6621 | 3.6691 | 3.6507 | 3.6451 | 3.6263 | 3.6194 | 3.638 | 3.6442 | 3.6819 | 3.6953 | 3.6582 | 3.6459 | 3.608 | 3.5945 | 3.6321 | 3.6438 | 3.7005 | 3.7204 | 3.6647 | 3.6463 | 3.5896 | 3.5696 | 3.6263 | 3.6433 | 3.7191 | 3.7451 | 3.6709 | 3.6468 | 3.571 | 3.5448 | 3.6206 | 3.6431 | 3.7376 | 3.7695 | 3.677 | 3.6473 | 3.5525 | 3.5202 | 3.615 | 3.6426
NCM_C_21_B_45_SOC_5-90_Part_1-2_ID_02LCC02100101A87Y0015122.xlsx | 21 | 20.8489 | 0.9928048 | 45 | 44.67621 | 3.6593 | 3.6779 | 3.6851 | 3.6666 | 3.661 | 3.6422 | 3.635 | 3.6535 | 3.6598 | 3.6974 | 3.7114 | 3.6744 | 3.6617 | 3.624 | 3.6101 | 3.6475 | 3.6596 | 3.716 | 3.7365 | 3.681 | 3.6624 | 3.6057 | 3.5855 | 3.6417 | 3.6591 | 3.7344 | 3.7609 | 3.6874 | 3.6628 | 3.5878 | 3.5608 | 3.6359 | 3.6587 | 3.7525 | 3.7852 | 3.6937 | 3.6635 | 3.5699 | 3.5366 | 3.6301 | 3.6584
NCM_C_21_B_45_SOC_5-90_Part_1-2_ID_02LCC02100101A87Y0015122.xlsx | 21 | 20.8489 | 0.9928048 | 50 | 49.64024 | 3.6807 | 3.6993 | 3.7067 | 3.6884 | 3.6826 | 3.6638 | 3.6565 | 3.6749 | 3.6814 | 3.7188 | 3.7332 | 3.6963 | 3.6833 | 3.6459 | 3.6315 | 3.6689 | 3.681 | 3.7374 | 3.7585 | 3.7032 | 3.6842 | 3.6277 | 3.6066 | 3.663 | 3.6805 | 3.7558 | 3.7834 | 3.7098 | 3.6847 | 3.6096 | 3.5818 | 3.657 | 3.6802 | 3.7739 | 3.8078 | 3.7163 | 3.6854 | 3.5917 | 3.5576 | 3.6514 | 3.6798
NCM_C_21_B_45_SOC_5-90_Part_1-2_ID_02LCC02100101A87Y0015122.xlsx | 21 | 20.8489 | 0.9928048 | 55 | 54.60426 | 3.7102 | 3.729 | 3.7369 | 3.7184 | 3.7123 | 3.6935 | 3.6856 | 3.7044 | 3.7109 | 3.7488 | 3.7641 | 3.7267 | 3.7132 | 3.6754 | 3.6603 | 3.6979 | 3.7105 | 3.7674 | 3.7899 | 3.7341 | 3.7142 | 3.6572 | 3.6349 | 3.6919 | 3.71 | 3.7862 | 3.8155 | 3.7411 | 3.7151 | 3.6389 | 3.6098 | 3.6858 | 3.7095 | 3.8046 | 3.8403 | 3.7479 | 3.716 | 3.621 | 3.5852 | 3.68 | 3.7091
NCM_C_21_B_45_SOC_5-90_Part_1-2_ID_02LCC02100101A87Y0015122.xlsx | 21 | 20.8489 | 0.9928048 | 60 | 59.56829 | 3.7537 | 3.7725 | 3.7809 | 3.7625 | 3.756 | 3.7372 | 3.7288 | 3.7474 | 3.7543 | 3.792 | 3.8085 | 3.7713 | 3.7572 | 3.7193 | 3.703 | 3.7407 | 3.7537 | 3.8104 | 3.8348 | 3.7792 | 3.7583 | 3.7014 | 3.6775 | 3.7342 | 3.753 | 3.8289 | 3.8606 | 3.7867 | 3.7595 | 3.6835 | 3.6522 | 3.7279 | 3.7525 | 3.8473 | 3.8857 | 3.7936 | 3.7606 | 3.6658 | 3.6273 | 3.7216 | 3.752
NCM_C_21_B_45_SOC_5-90_Part_1-2_ID_02LCC02100101A87Y0015122.xlsx | 21 | 20.8489 | 0.9928048 | 65 | 64.53231 | 3.8229 | 3.8403 | 3.8475 | 3.8301 | 3.8248 | 3.8071 | 3.7999 | 3.8173 | 3.8234 | 3.8587 | 3.8724 | 3.8378 | 3.8257 | 3.7906 | 3.7762 | 3.8113 | 3.8231 | 3.8761 | 3.8963 | 3.8443 | 3.8266 | 3.7736 | 3.7523 | 3.805 | 3.8227 | 3.8933 | 3.9196 | 3.8506 | 3.8275 | 3.7569 | 3.7286 | 3.799 | 3.8224 | 3.9103 | 3.9428 | 3.8568 | 3.8282 | 3.7404 | 3.7051 | 3.7929 | 3.8218
NCM_C_21_B_45_SOC_5-90_Part_1-2_ID_02LCC02100101A87Y0015122.xlsx | 21 | 20.8489 | 0.9928048 | 70 | 69.49633 | 3.8705 | 3.8877 | 3.8945 | 3.8777 | 3.8726 | 3.8554 | 3.8485 | 3.8656 | 3.8714 | 3.9058 | 3.9191 | 3.8852 | 3.8736 | 3.839 | 3.8255 | 3.8596 | 3.871 | 3.9228 | 3.9423 | 3.8915 | 3.8743 | 3.8229 | 3.8022 | 3.8536 | 3.8705 | 3.9393 | 3.9655 | 3.8979 | 3.875 | 3.8062 | 3.779 | 3.8477 | 3.8701 | 3.956 | 3.9883 | 3.904 | 3.8757 | 3.7901 | 3.756 | 3.8417 | 3.8696
NCM_C_21_B_45_SOC_5-90_Part_1-2_ID_02LCC02100101A87Y0015122.xlsx | 21 | 20.8489 | 0.9928048 | 75 | 74.46036 | 3.9195 | 3.9361 | 3.9428 | 3.9265 | 3.9214 | 3.9047 | 3.898 | 3.9144 | 3.9203 | 3.9535 | 3.9667 | 3.9337 | 3.9223 | 3.8889 | 3.8754 | 3.9086 | 3.9196 | 3.9698 | 3.9893 | 3.94 | 3.923 | 3.8729 | 3.8527 | 3.9026 | 3.9193 | 3.9862 | 4.0119 | 3.9463 | 3.9238 | 3.8571 | 3.8303 | 3.8968 | 3.9189 | 4.0022 | 4.0342 | 3.9523 | 3.9247 | 3.8413 | 3.808 | 3.8912 | 3.9184
NCM_C_21_B_45_SOC_5-90_Part_1-2_ID_02LCC02100101A87Y0015122.xlsx | 21 | 20.8489 | 0.9928048 | 80 | 79.42438 | 3.97 | 3.9867 | 3.9935 | 3.9769 | 3.9718 | 3.9553 | 3.9484 | 3.9649 | 3.9705 | 4.0043 | 4.0176 | 3.9844 | 3.9728 | 3.9393 | 3.9256 | 3.9591 | 3.9702 | 4.0208 | 4.0406 | 3.9909 | 3.9737 | 3.9231 | 3.9028 | 3.953 | 3.9697 | 4.0373 | 4.0633 | 3.9971 | 3.9744 | 3.9072 | 3.8801 | 3.9472 | 3.9693 | 4.0535 | 4.0858 | 4.0033 | 3.9751 | 3.8914 | 3.8577 | 3.9412 | 3.9688
NCM_C_21_B_45_SOC_5-90_Part_1-2_ID_02LCC02100101A87Y0015122.xlsx | 21 | 20.8489 | 0.9928048 | 85 | 84.3884 | 4.0229 | 4.0392 | 4.0461 | 4.03 | 4.0248 | 4.0085 | 4.0016 | 4.018 | 4.0236 | 4.0563 | 4.0696 | 4.0371 | 4.0258 | 3.993 | 3.9795 | 4.0121 | 4.023 | 4.0725 | 4.0921 | 4.0436 | 4.0267 | 3.9772 | 3.9572 | 4.0061 | 4.0226 | 4.0889 | 4.1146 | 4.0499 | 4.0275 | 3.9618 | 3.9349 | 4.0004 | 4.0222 | 4.1044 | 4.1367 | 4.056 | 4.0282 | 3.9463 | 3.9131 | 3.9946 | 4.0218
NCM_C_21_B_45_SOC_5-90_Part_1-2_ID_02LCC02100101A87Y0015122.xlsx | 21 | 20.8489 | 0.9928048 | 90 | 89.35243 | 4.0792 | 4.0956 | 4.1024 | 4.0864 | 4.0812 | 4.0648 | 4.058 | 4.0742 | 4.0798 | 4.1125 | 4.1259 | 4.0936 | 4.0822 | 4.0493 | 4.0359 | 4.0682 | 4.0794 | 4.1289 | 4.1486 | 4.1001 | 4.083 | 4.0336 | 4.0134 | 4.0622 | 4.0788 | 4.1448 | 4.1711 | 4.1062 | 4.0838 | 4.018 | 3.9911 | 4.0563 | 4.0784 | 4.1605 | 4.1933 | 4.1125 | 4.0847 | 4.0026 | 3.969 | 4.0507 | 4.0778
NCM_C_21_B_46_SOC_5-90_Part_1-2_ID_02LCC02100101A87Y0186122.xlsx | 21 | 20.731 | 0.9871905 | 5 | 4.935952 | 3.456 | 3.4791 | 3.4918 | 3.4693 | 3.4591 | 3.4358 | 3.421 | 3.4446 | 3.457 | 3.5039 | 3.5269 | 3.4816 | 3.4607 | 3.4135 | 3.3817 | 3.4296 | 3.4567 | 3.5271 | 3.5594 | 3.4918 | 3.4621 | 3.3912 | 3.3387 | 3.411 | 3.456 | 3.5499 | 3.5901 | 3.5011 | 3.4632 | 3.3684 | 3.2916 | 3.3896 | 3.4556 | 3.5724 | 3.6198 | 3.5092 | 3.4642 | 3.3457 | 3.2414 | 3.3638 | 3.4549
NCM_C_21_B_46_SOC_5-90_Part_1-2_ID_02LCC02100101A87Y0186122.xlsx | 21 | 20.731 | 0.9871905 | 10 | 9.871905 | 3.4851 | 3.5081 | 3.5185 | 3.4958 | 3.4876 | 3.4644 | 3.4532 | 3.4765 | 3.4862 | 3.5325 | 3.552 | 3.5065 | 3.4888 | 3.4421 | 3.4189 | 3.4663 | 3.4856 | 3.5555 | 3.5834 | 3.5158 | 3.4897 | 3.4195 | 3.3835 | 3.4547 | 3.4851 | 3.5778 | 3.6136 | 3.5243 | 3.4904 | 3.3968 | 3.3469 | 3.4428 | 3.4844 | 3.5999 | 3.6426 | 3.5322 | 3.4913 | 3.3745 | 3.3101 | 3.43 | 3.4837
NCM_C_21_B_46_SOC_5-90_Part_1-2_ID_02LCC02100101A87Y0186122.xlsx | 21 | 20.731 | 0.9871905 | 15 | 14.80786 | 3.5276 | 3.5499 | 3.5587 | 3.5369 | 3.5299 | 3.5076 | 3.4986 | 3.5208 | 3.5287 | 3.5731 | 3.5899 | 3.5462 | 3.5309 | 3.4862 | 3.4674 | 3.5127 | 3.5283 | 3.5954 | 3.6199 | 3.5546 | 3.532 | 3.4646 | 3.4358 | 3.5039 | 3.528 | 3.6171 | 3.6491 | 3.5624 | 3.5329 | 3.4428 | 3.404 | 3.4951 | 3.5274 | 3.6386 | 3.6772 | 3.5699 | 3.5337 | 3.4217 | 3.3724 | 3.4862 | 3.5269
NCM_C_21_B_46_SOC_5-90_Part_1-2_ID_02LCC02100101A87Y0186122.xlsx | 21 | 20.731 | 0.9871905 | 20 | 19.74381 | 3.5692 | 3.5906 | 3.5985 | 3.5773 | 3.5713 | 3.5497 | 3.5418 | 3.5632 | 3.5703 | 3.6131 | 3.6282 | 3.5859 | 3.5722 | 3.529 | 3.5127 | 3.556 | 3.5697 | 3.6345 | 3.6568 | 3.5934 | 3.5731 | 3.5079 | 3.4834 | 3.5487 | 3.5694 | 3.6556 | 3.6847 | 3.6005 | 3.5738 | 3.4872 | 3.4542 | 3.5415 | 3.569 | 3.6761 | 3.7114 | 3.6073 | 3.5745 | 3.4669 | 3.4254 | 3.5341 | 3.5685
NCM_C_21_B_46_SOC_5-90_Part_1-2_ID_02LCC02100101A87Y0186122.xlsx | 21 | 20.731 | 0.9871905 | 25 | 24.67976 | 3.601 | 3.6217 | 3.6289 | 3.6085 | 3.6027 | 3.582 | 3.575 | 3.5954 | 3.6017 | 3.6433 | 3.6572 | 3.6161 | 3.6036 | 3.562 | 3.5473 | 3.5889 | 3.6015 | 3.664 | 3.6844 | 3.6229 | 3.6043 | 3.5416 | 3.5195 | 3.5822 | 3.601 | 3.6842 | 3.7109 | 3.6294 | 3.6047 | 3.5213 | 3.4918 | 3.5757 | 3.6006 | 3.7044 | 3.7367 | 3.6357 | 3.6054 | 3.5016 | 3.4647 | 3.5692 | 3.6003
NCM_C_21_B_46_SOC_5-90_Part_1-2_ID_02LCC02100101A87Y0186122.xlsx | 21 | 20.731 | 0.9871905 | 30 | 29.61571 | 3.6184 | 3.6386 | 3.6454 | 3.6256 | 3.6201 | 3.5999 | 3.5929 | 3.6129 | 3.6191 | 3.6594 | 3.673 | 3.6331 | 3.6208 | 3.5803 | 3.5666 | 3.6068 | 3.6189 | 3.6796 | 3.6993 | 3.6396 | 3.6212 | 3.5606 | 3.5399 | 3.6006 | 3.6185 | 3.6993 | 3.7253 | 3.6459 | 3.6217 | 3.5408 | 3.5134 | 3.5945 | 3.6182 | 3.7188 | 3.7504 | 3.6521 | 3.6222 | 3.5215 | 3.4874 | 3.5887 | 3.6178
NCM_C_21_B_46_SOC_5-90_Part_1-2_ID_02LCC02100101A87Y0186122.xlsx | 21 | 20.731 | 0.9871905 | 35 | 34.55167 | 3.6321 | 3.6519 | 3.6589 | 3.6393 | 3.6335 | 3.6138 | 3.6066 | 3.6263 | 3.6326 | 3.6724 | 3.6861 | 3.6468 | 3.6342 | 3.5943 | 3.5803 | 3.6201 | 3.6322 | 3.6921 | 3.7123 | 3.6535 | 3.6347 | 3.5748 | 3.5543 | 3.614 | 3.6319 | 3.7118 | 3.7381 | 3.6598 | 3.6352 | 3.5553 | 3.5283 | 3.6082 | 3.6317 | 3.7309 | 3.763 | 3.6659 | 3.6356 | 3.5362 | 3.5027 | 3.6024 | 3.6312
NCM_C_21_B_46_SOC_5-90_Part_1-2_ID_02LCC02100101A87Y0186122.xlsx | 21 | 20.731 | 0.9871905 | 40 | 39.48762 | 3.6454 | 3.6651 | 3.6723 | 3.6528 | 3.647 | 3.6273 | 3.6201 | 3.6398 | 3.6461 | 3.6858 | 3.6998 | 3.6607 | 3.6479 | 3.608 | 3.594 | 3.6335 | 3.6458 | 3.7054 | 3.726 | 3.6672 | 3.6484 | 3.5885 | 3.5678 | 3.6275 | 3.6454 | 3.7251 | 3.7518 | 3.6737 | 3.6489 | 3.5692 | 3.5418 | 3.6215 | 3.6451 | 3.7441 | 3.7769 | 3.6802 | 3.6493 | 3.5501 | 3.5164 | 3.6157 | 3.6445
NCM_C_21_B_46_SOC_5-90_Part_1-2_ID_02LCC02100101A87Y0186122.xlsx | 21 | 20.731 | 0.9871905 | 45 | 44.42357 | 3.6614 | 3.6821 | 3.69 | 3.6695 | 3.6631 | 3.6424 | 3.6345 | 3.6552 | 3.6621 | 3.7039 | 3.719 | 3.6779 | 3.664 | 3.6222 | 3.607 | 3.6486 | 3.6619 | 3.7246 | 3.7467 | 3.6851 | 3.6647 | 3.6019 | 3.5794 | 3.6424 | 3.6614 | 3.7448 | 3.7737 | 3.6919 | 3.6654 | 3.5817 | 3.5525 | 3.6359 | 3.661 | 3.7648 | 3.7999 | 3.6986 | 3.6659 | 3.562 | 3.5258 | 3.6298 | 3.6607
NCM_C_21_B_46_SOC_5-90_Part_1-2_ID_02LCC02100101A87Y0186122.xlsx | 21 | 20.731 | 0.9871905 | 50 | 49.35952 | 3.6835 | 3.7039 | 3.7116 | 3.6916 | 3.6854 | 3.6651 | 3.6572 | 3.6775 | 3.6842 | 3.7251 | 3.7404 | 3.7 | 3.6863 | 3.6454 | 3.6301 | 3.6709 | 3.6839 | 3.7453 | 3.7676 | 3.7074 | 3.6872 | 3.6254 | 3.6031 | 3.6644 | 3.6833 | 3.7653 | 3.7946 | 3.7144 | 3.6877 | 3.6057 | 3.5764 | 3.6582 | 3.6828 | 3.785 | 3.8208 | 3.7212 | 3.6884 | 3.5864 | 3.5501 | 3.6521 | 3.6826
NCM_C_21_B_46_SOC_5-90_Part_1-2_ID_02LCC02100101A87Y0186122.xlsx | 21 | 20.731 | 0.9871905 | 55 | 54.29548 | 3.7135 | 3.7339 | 3.742 | 3.7221 | 3.7156 | 3.6954 | 3.6872 | 3.7072 | 3.7142 | 3.7548 | 3.7706 | 3.7309 | 3.7167 | 3.676 | 3.6602 | 3.7007 | 3.7137 | 3.7748 | 3.7983 | 3.7385 | 3.7176 | 3.6563 | 3.6331 | 3.6942 | 3.7132 | 3.7946 | 3.8252 | 3.7456 | 3.7184 | 3.6368 | 3.6064 | 3.6877 | 3.7128 | 3.8145 | 3.8517 | 3.7527 | 3.7193 | 3.6175 | 3.5799 | 3.6816 | 3.7123
NCM_C_21_B_46_SOC_5-90_Part_1-2_ID_02LCC02100101A87Y0186122.xlsx | 21 | 20.731 | 0.9871905 | 60 | 59.23143 | 3.7599 | 3.7799 | 3.7888 | 3.769 | 3.7625 | 3.7425 | 3.7337 | 3.7534 | 3.7606 | 3.8008 | 3.8178 | 3.7785 | 3.7637 | 3.7235 | 3.7063 | 3.7462 | 3.7599 | 3.8204 | 3.8457 | 3.7866 | 3.7648 | 3.7042 | 3.6789 | 3.7393 | 3.7592 | 3.8401 | 3.8729 | 3.7943 | 3.7658 | 3.6851 | 3.6521 | 3.7327 | 3.7586 | 3.8594 | 3.8991 | 3.8013 | 3.7669 | 3.6665 | 3.6259 | 3.7262 | 3.7579
NCM_C_21_B_46_SOC_5-90_Part_1-2_ID_02LCC02100101A87Y0186122.xlsx | 21 | 20.731 | 0.9871905 | 65 | 64.16738 | 3.8271 | 3.8462 | 3.8536 | 3.8348 | 3.8292 | 3.8101 | 3.8025 | 3.8215 | 3.8278 | 3.8664 | 3.8805 | 3.8427 | 3.8303 | 3.7918 | 3.7769 | 3.815 | 3.8276 | 3.8854 | 3.9063 | 3.8496 | 3.831 | 3.7732 | 3.7509 | 3.8085 | 3.8269 | 3.904 | 3.9316 | 3.8563 | 3.8318 | 3.755 | 3.7253 | 3.802 | 3.8266 | 3.9223 | 3.9563 | 3.8629 | 3.8327 | 3.7372 | 3.7002 | 3.7957 | 3.8261
NCM_C_21_B_46_SOC_5-90_Part_1-2_ID_02LCC02100101A87Y0186122.xlsx | 21 | 20.731 | 0.9871905 | 70 | 69.10333 | 3.875 | 3.8938 | 3.901 | 3.8826 | 3.877 | 3.8582 | 3.851 | 3.8696 | 3.8757 | 3.9135 | 3.9274 | 3.8903 | 3.878 | 3.8403 | 3.8257 | 3.8633 | 3.8754 | 3.9321 | 3.9528 | 3.897 | 3.8787 | 3.822 | 3.8004 | 3.8568 | 3.8749 | 3.9504 | 3.9777 | 3.9038 | 3.8796 | 3.8041 | 3.7751 | 3.8506 | 3.8743 | 3.9684 | 4.0023 | 3.9103 | 3.8803 | 3.7864 | 3.7504 | 3.8441 | 3.8738
NCM_C_21_B_46_SOC_5-90_Part_1-2_ID_02LCC02100101A87Y0186122.xlsx | 21 | 20.731 | 0.9871905 | 75 | 74.03929 | 3.924 | 3.9423 | 3.9495 | 3.9314 | 3.9258 | 3.9075 | 3.9003 | 3.9186 | 3.9247 | 3.9618 | 3.9758 | 3.9391 | 3.927 | 3.8898 | 3.8754 | 3.9124 | 3.9242 | 3.9802 | 4.0008 | 3.9458 | 3.9277 | 3.8719 | 3.8503 | 3.9061 | 3.9237 | 3.9981 | 4.0255 | 3.9523 | 3.9284 | 3.8543 | 3.8255 | 3.8998 | 3.9231 | 4.0162 | 4.05 | 3.9591 | 3.9293 | 3.8366 | 3.8011 | 3.8935 | 3.9226
NCM_C_21_B_46_SOC_5-90_Part_1-2_ID_02LCC02100101A87Y0186122.xlsx | 21 | 20.731 | 0.9871905 | 80 | 78.97524 | 3.9744 | 3.993 | 4.0001 | 3.982 | 3.9765 | 3.9579 | 3.9507 | 3.969 | 3.9751 | 4.0124 | 4.0265 | 3.9897 | 3.9774 | 3.9403 | 3.9258 | 3.9628 | 3.9746 | 4.0307 | 4.0515 | 3.9965 | 3.9783 | 3.9223 | 3.9008 | 3.9563 | 3.9741 | 4.0487 | 4.0763 | 4.003 | 3.979 | 3.9047 | 3.8759 | 3.95 | 3.9737 | 4.0666 | 4.1006 | 4.0096 | 3.98 | 3.8873 | 3.8515 | 3.944 | 3.9732
NCM_C_21_B_46_SOC_5-90_Part_1-2_ID_02LCC02100101A87Y0186122.xlsx | 21 | 20.731 | 0.9871905 | 85 | 83.91119 | 4.0275 | 4.0458 | 4.0531 | 4.035 | 4.0296 | 4.0111 | 4.0039 | 4.0222 | 4.0282 | 4.0651 | 4.0792 | 4.0429 | 4.0307 | 3.9937 | 3.9791 | 4.0159 | 4.0278 | 4.0833 | 4.1043 | 4.0496 | 4.0314 | 3.9758 | 3.9542 | 4.0095 | 4.0272 | 4.1012 | 4.1289 | 4.0563 | 4.0321 | 3.9583 | 3.9293 | 4.003 | 4.0267 | 4.1189 | 4.1533 | 4.0627 | 4.0328 | 3.9409 | 3.9051 | 3.9967 | 4.026
NCM_C_21_B_46_SOC_5-90_Part_1-2_ID_02LCC02100101A87Y0186122.xlsx | 21 | 20.731 | 0.9871905 | 90 | 88.84714 | 4.0837 | 4.102 | 4.1093 | 4.0911 | 4.0857 | 4.0672 | 4.0598 | 4.0781 | 4.0843 | 4.1213 | 4.1357 | 4.0989 | 4.0868 | 4.0496 | 4.0349 | 4.0718 | 4.0837 | 4.1395 | 4.1609 | 4.1058 | 4.0876 | 4.0317 | 4.0096 | 4.0654 | 4.0833 | 4.1578 | 4.1859 | 4.1125 | 4.0883 | 4.0138 | 3.9848 | 4.059 | 4.0826 | 4.1756 | 4.2104 | 4.1194 | 4.0892 | 3.9967 | 3.9605 | 4.0528 | 4.0822
NCM_C_21_B_47_SOC_5-90_Part_1-2_ID_02LCC02100101A87Y0085499.xlsx | 21 | 20.7509 | 0.9881381 | 5 | 4.94069 | 3.4572 | 3.479 | 3.4918 | 3.4704 | 3.4602 | 3.4386 | 3.4237 | 3.4454 | 3.4584 | 3.5021 | 3.5251 | 3.4828 | 3.4618 | 3.4179 | 3.3852 | 3.43 | 3.4579 | 3.5239 | 3.5562 | 3.493 | 3.463 | 3.3966 | 3.3424 | 3.4107 | 3.4574 | 3.5453 | 3.5857 | 3.5023 | 3.4642 | 3.3752 | 3.2953 | 3.387 | 3.4568 | 3.5664 | 3.6138 | 3.5106 | 3.4651 | 3.354 | 3.2439 | 3.3582 | 3.4561
NCM_C_21_B_47_SOC_5-90_Part_1-2_ID_02LCC02100101A87Y0085499.xlsx | 21 | 20.7509 | 0.9881381 | 10 | 9.881381 | 3.4855 | 3.5071 | 3.5174 | 3.4962 | 3.4879 | 3.4663 | 3.4549 | 3.4767 | 3.4865 | 3.5299 | 3.5494 | 3.5069 | 3.489 | 3.4454 | 3.4217 | 3.466 | 3.486 | 3.5513 | 3.5796 | 3.5162 | 3.49 | 3.424 | 3.3872 | 3.4544 | 3.4855 | 3.5724 | 3.6085 | 3.5248 | 3.4907 | 3.4028 | 3.3515 | 3.4416 | 3.4848 | 3.5933 | 3.6361 | 3.5325 | 3.4914 | 3.3817 | 3.315 | 3.4282 | 3.4841
NCM_C_21_B_47_SOC_5-90_Part_1-2_ID_02LCC02100101A87Y0085499.xlsx | 21 | 20.7509 | 0.9881381 | 15 | 14.82207 | 3.5285 | 3.5494 | 3.5583 | 3.5378 | 3.5308 | 3.5099 | 3.5006 | 3.5216 | 3.5295 | 3.5715 | 3.5885 | 3.5471 | 3.532 | 3.4897 | 3.4707 | 3.5132 | 3.5292 | 3.5926 | 3.6173 | 3.5555 | 3.5329 | 3.4691 | 3.4402 | 3.5044 | 3.5288 | 3.6131 | 3.6452 | 3.5632 | 3.5337 | 3.4486 | 3.4093 | 3.4955 | 3.5283 | 3.6333 | 3.6723 | 3.5706 | 3.5344 | 3.4286 | 3.3784 | 3.4863 | 3.5278
NCM_C_21_B_47_SOC_5-90_Part_1-2_ID_02LCC02100101A87Y0085499.xlsx | 21 | 20.7509 | 0.9881381 | 20 | 19.76276 | 3.5697 | 3.5901 | 3.5978 | 3.5778 | 3.5717 | 3.5513 | 3.5432 | 3.5636 | 3.5704 | 3.6113 | 3.6263 | 3.5861 | 3.5725 | 3.5315 | 3.5153 | 3.5564 | 3.5701 | 3.6315 | 3.6538 | 3.5936 | 3.5734 | 3.5116 | 3.487 | 3.549 | 3.5697 | 3.6514 | 3.6807 | 3.6008 | 3.5741 | 3.4918 | 3.4588 | 3.5416 | 3.5694 | 3.6712 | 3.7065 | 3.6075 | 3.5745 | 3.4723 | 3.4309 | 3.5341 | 3.5689
NCM_C_21_B_47_SOC_5-90_Part_1-2_ID_02LCC02100101A87Y0085499.xlsx | 21 | 20.7509 | 0.9881381 | 25 | 24.70345 | 3.6013 | 3.6208 | 3.628 | 3.6085 | 3.6029 | 3.5834 | 3.5762 | 3.5957 | 3.602 | 3.6414 | 3.6551 | 3.6163 | 3.6038 | 3.5643 | 3.5499 | 3.5892 | 3.6017 | 3.6607 | 3.6809 | 3.6229 | 3.6045 | 3.545 | 3.5232 | 3.5827 | 3.6013 | 3.68 | 3.7065 | 3.6293 | 3.605 | 3.5258 | 3.4967 | 3.5761 | 3.601 | 3.6991 | 3.7314 | 3.6354 | 3.6056 | 3.5069 | 3.4704 | 3.5697 | 3.6005
NCM_C_21_B_47_SOC_5-90_Part_1-2_ID_02LCC02100101A87Y0085499.xlsx | 21 | 20.7509 | 0.9881381 | 30 | 29.64414 | 3.6184 | 3.6375 | 3.6443 | 3.6254 | 3.6199 | 3.6008 | 3.594 | 3.6129 | 3.6191 | 3.6575 | 3.6707 | 3.6328 | 3.6206 | 3.5822 | 3.5685 | 3.6068 | 3.6187 | 3.6763 | 3.6961 | 3.6393 | 3.621 | 3.5634 | 3.5429 | 3.6006 | 3.6184 | 3.6953 | 3.7211 | 3.6454 | 3.6215 | 3.5443 | 3.5174 | 3.5948 | 3.618 | 3.7142 | 3.7456 | 3.6515 | 3.6222 | 3.5257 | 3.4921 | 3.5889 | 3.6177
NCM_C_21_B_47_SOC_5-90_Part_1-2_ID_02LCC02100101A87Y0085499.xlsx | 21 | 20.7509 | 0.9881381 | 35 | 34.58483 | 3.6315 | 3.6503 | 3.6572 | 3.6387 | 3.6331 | 3.6143 | 3.6073 | 3.6261 | 3.6322 | 3.67 | 3.6833 | 3.6463 | 3.6338 | 3.5959 | 3.5824 | 3.6201 | 3.6319 | 3.6886 | 3.7086 | 3.6526 | 3.6342 | 3.5776 | 3.5573 | 3.6143 | 3.6317 | 3.7072 | 3.7332 | 3.6589 | 3.6347 | 3.5589 | 3.5323 | 3.6082 | 3.6312 | 3.7255 | 3.7572 | 3.6649 | 3.635 | 3.5406 | 3.5076 | 3.6024 | 3.6308
NCM_C_21_B_47_SOC_5-90_Part_1-2_ID_02LCC02100101A87Y0085499.xlsx | 21 | 20.7509 | 0.9881381 | 40 | 39.52552 | 3.6449 | 3.6637 | 3.6707 | 3.6522 | 3.6465 | 3.6278 | 3.6208 | 3.6394 | 3.6456 | 3.6831 | 3.697 | 3.6598 | 3.6473 | 3.6096 | 3.5957 | 3.6333 | 3.6452 | 3.7019 | 3.7221 | 3.6665 | 3.6479 | 3.591 | 3.5706 | 3.6273 | 3.6449 | 3.7204 | 3.7469 | 3.6728 | 3.6482 | 3.5725 | 3.5457 | 3.6214 | 3.6445 | 3.7388 | 3.7713 | 3.6789 | 3.6489 | 3.5543 | 3.5211 | 3.6157 | 3.6442
NCM_C_21_B_47_SOC_5-90_Part_1-2_ID_02LCC02100101A87Y0085499.xlsx | 21 | 20.7509 | 0.9881381 | 45 | 44.46621 | 3.661 | 3.6807 | 3.6884 | 3.6689 | 3.6628 | 3.6431 | 3.6354 | 3.6549 | 3.6617 | 3.7012 | 3.7162 | 3.6772 | 3.6635 | 3.6243 | 3.6092 | 3.6486 | 3.6614 | 3.7205 | 3.7425 | 3.6842 | 3.6642 | 3.605 | 3.5831 | 3.6422 | 3.661 | 3.7399 | 3.7685 | 3.6912 | 3.6649 | 3.5859 | 3.5571 | 3.6361 | 3.6605 | 3.7588 | 3.7938 | 3.6977 | 3.6654 | 3.5673 | 3.5315 | 3.63 | 3.6603
NCM_C_21_B_47_SOC_5-90_Part_1-2_ID_02LCC02100101A87Y0085499.xlsx | 21 | 20.7509 | 0.9881381 | 50 | 49.4069 | 3.6833 | 3.7023 | 3.71 | 3.6912 | 3.6851 | 3.6661 | 3.6584 | 3.6772 | 3.684 | 3.7223 | 3.7372 | 3.6995 | 3.686 | 3.6477 | 3.6328 | 3.6709 | 3.6835 | 3.7409 | 3.7632 | 3.7067 | 3.6868 | 3.6291 | 3.6073 | 3.6647 | 3.6831 | 3.7599 | 3.7887 | 3.7135 | 3.6875 | 3.6108 | 3.5818 | 3.6586 | 3.6828 | 3.7785 | 3.8138 | 3.7202 | 3.6882 | 3.5924 | 3.5566 | 3.6526 | 3.6823
NCM_C_21_B_47_SOC_5-90_Part_1-2_ID_02LCC02100101A87Y0085499.xlsx | 21 | 20.7509 | 0.9881381 | 55 | 54.3476 | 3.7137 | 3.7325 | 3.7407 | 3.7219 | 3.7156 | 3.6967 | 3.6888 | 3.7076 | 3.7142 | 3.7525 | 3.7679 | 3.7306 | 3.7169 | 3.6786 | 3.6631 | 3.7011 | 3.7139 | 3.7713 | 3.7941 | 3.7379 | 3.7177 | 3.6603 | 3.6377 | 3.6947 | 3.7133 | 3.7899 | 3.8199 | 3.7451 | 3.7186 | 3.6421 | 3.6119 | 3.6884 | 3.713 | 3.8083 | 3.8454 | 3.752 | 3.7193 | 3.6238 | 3.5868 | 3.6823 | 3.7125
NCM_C_21_B_47_SOC_5-90_Part_1-2_ID_02LCC02100101A87Y0085499.xlsx | 21 | 20.7509 | 0.9881381 | 60 | 59.28829 | 3.7602 | 3.779 | 3.7874 | 3.769 | 3.7625 | 3.7439 | 3.7353 | 3.7537 | 3.7606 | 3.7983 | 3.815 | 3.7781 | 3.7637 | 3.7262 | 3.7093 | 3.7467 | 3.76 | 3.8166 | 3.8415 | 3.7862 | 3.7648 | 3.7081 | 3.6835 | 3.7399 | 3.7593 | 3.835 | 3.8673 | 3.7936 | 3.766 | 3.6902 | 3.6579 | 3.7334 | 3.7588 | 3.8531 | 3.8924 | 3.8006 | 3.7671 | 3.6728 | 3.6328 | 3.727 | 3.7581
NCM_C_21_B_47_SOC_5-90_Part_1-2_ID_02LCC02100101A87Y0085499.xlsx | 21 | 20.7509 | 0.9881381 | 65 | 64.22898 | 3.8271 | 3.845 | 3.8522 | 3.8345 | 3.8292 | 3.8111 | 3.8039 | 3.8217 | 3.828 | 3.864 | 3.8778 | 3.8424 | 3.8301 | 3.7939 | 3.7795 | 3.8155 | 3.8275 | 3.8817 | 3.9022 | 3.8492 | 3.831 | 3.7767 | 3.755 | 3.809 | 3.8271 | 3.8993 | 3.9265 | 3.8557 | 3.8317 | 3.7595 | 3.7307 | 3.8027 | 3.8266 | 3.9166 | 3.9502 | 3.8619 | 3.8324 | 3.7425 | 3.7063 | 3.7964 | 3.8262
NCM_C_21_B_47_SOC_5-90_Part_1-2_ID_02LCC02100101A87Y0085499.xlsx | 21 | 20.7509 | 0.9881381 | 70 | 69.16967 | 3.8747 | 3.8924 | 3.8993 | 3.8819 | 3.8766 | 3.8591 | 3.852 | 3.8694 | 3.8756 | 3.911 | 3.9245 | 3.8896 | 3.8777 | 3.8422 | 3.8282 | 3.8633 | 3.875 | 3.9284 | 3.9486 | 3.8963 | 3.8784 | 3.8252 | 3.8041 | 3.8571 | 3.8745 | 3.9456 | 3.9725 | 3.9028 | 3.8791 | 3.8083 | 3.7802 | 3.8508 | 3.874 | 3.9628 | 3.996 | 3.9091 | 3.8798 | 3.7915 | 3.7565 | 3.8448 | 3.8738
NCM_C_21_B_47_SOC_5-90_Part_1-2_ID_02LCC02100101A87Y0085499.xlsx | 21 | 20.7509 | 0.9881381 | 75 | 74.11036 | 3.9235 | 3.9409 | 3.9479 | 3.9307 | 3.9256 | 3.9082 | 3.9012 | 3.9184 | 3.9242 | 3.9591 | 3.9728 | 3.9384 | 3.9265 | 3.8914 | 3.8775 | 3.9121 | 3.9237 | 3.9763 | 3.9965 | 3.9449 | 3.9272 | 3.8747 | 3.8538 | 3.9059 | 3.9233 | 3.9934 | 4.0199 | 3.9512 | 3.9279 | 3.858 | 3.8301 | 3.8998 | 3.9228 | 4.01 | 4.0432 | 3.9576 | 3.9286 | 3.8417 | 3.8069 | 3.8938 | 3.9223
NCM_C_21_B_47_SOC_5-90_Part_1-2_ID_02LCC02100101A87Y0085499.xlsx | 21 | 20.7509 | 0.9881381 | 80 | 79.05105 | 3.9739 | 3.9913 | 3.9983 | 3.9811 | 3.9758 | 3.9586 | 3.9514 | 3.9686 | 3.9746 | 4.0095 | 4.0232 | 3.9888 | 3.9769 | 3.9419 | 3.9279 | 3.9625 | 3.9742 | 4.0268 | 4.0471 | 3.9953 | 3.9777 | 3.9254 | 3.9042 | 3.9563 | 3.9737 | 4.0437 | 4.0706 | 4.0019 | 3.9783 | 3.9084 | 3.8805 | 3.9502 | 3.9732 | 4.0605 | 4.0939 | 4.0082 | 3.9791 | 3.8921 | 3.8573 | 3.9442 | 3.9727
NCM_C_21_B_47_SOC_5-90_Part_1-2_ID_02LCC02100101A87Y0085499.xlsx | 21 | 20.7509 | 0.9881381 | 85 | 83.99174 | 4.0268 | 4.0439 | 4.051 | 4.034 | 4.0288 | 4.0115 | 4.0046 | 4.0214 | 4.0275 | 4.0618 | 4.0756 | 4.0416 | 4.0297 | 3.9951 | 3.9811 | 4.0153 | 4.0269 | 4.0791 | 4.0995 | 4.0481 | 4.0307 | 3.9786 | 3.9577 | 4.0093 | 4.0265 | 4.0959 | 4.123 | 4.0546 | 4.0313 | 3.9621 | 3.9342 | 4.0033 | 4.026 | 4.1125 | 4.1462 | 4.0613 | 4.0321 | 3.946 | 3.9112 | 3.9972 | 4.0254
NCM_C_21_B_47_SOC_5-90_Part_1-2_ID_02LCC02100101A87Y0085499.xlsx | 21 | 20.7509 | 0.9881381 | 90 | 88.93243 | 4.083 | 4.1002 | 4.1073 | 4.0904 | 4.085 | 4.0676 | 4.0605 | 4.0777 | 4.0834 | 4.1184 | 4.1322 | 4.098 | 4.0859 | 4.051 | 4.037 | 4.0714 | 4.083 | 4.1354 | 4.1561 | 4.1047 | 4.0869 | 4.0343 | 4.0131 | 4.0651 | 4.0826 | 4.1524 | 4.1799 | 4.1112 | 4.0876 | 4.0176 | 3.9895 | 4.0588 | 4.0819 | 4.1691 | 4.2035 | 4.1178 | 4.0883 | 4.0012 | 3.966 | 4.0528 | 4.0815
NCM_C_21_B_48_SOC_5-90_Part_1-2_ID_02LCC02100101A87Y0177229.xlsx | 21 | 20.8104 | 0.9909714 | 5 | 4.954857 | 3.4567 | 3.4806 | 3.4921 | 3.469 | 3.4595 | 3.4358 | 3.4226 | 3.4465 | 3.4577 | 3.5053 | 3.5267 | 3.4806 | 3.4611 | 3.413 | 3.3845 | 3.4331 | 3.4572 | 3.529 | 3.5592 | 3.4902 | 3.4621 | 3.3896 | 3.3434 | 3.4175 | 3.4567 | 3.5525 | 3.5905 | 3.4988 | 3.4632 | 3.3661 | 3.2988 | 3.3991 | 3.456 | 3.5757 | 3.6205 | 3.5071 | 3.4642 | 3.3429 | 3.2517 | 3.3766 | 3.4553
NCM_C_21_B_48_SOC_5-90_Part_1-2_ID_02LCC02100101A87Y0177229.xlsx | 21 | 20.8104 | 0.9909714 | 10 | 9.909714 | 3.4865 | 3.5097 | 3.5195 | 3.4964 | 3.4888 | 3.4653 | 3.4549 | 3.4784 | 3.4874 | 3.5343 | 3.5527 | 3.5065 | 3.49 | 3.4426 | 3.4212 | 3.469 | 3.4869 | 3.5578 | 3.5841 | 3.5153 | 3.4909 | 3.4196 | 3.3864 | 3.4588 | 3.4865 | 3.5808 | 3.6147 | 3.5236 | 3.4918 | 3.3966 | 3.351 | 3.4484 | 3.4858 | 3.6034 | 3.644 | 3.5315 | 3.4927 | 3.3738 | 3.3152 | 3.437 | 3.4853
NCM_C_21_B_48_SOC_5-90_Part_1-2_ID_02LCC02100101A87Y0177229.xlsx | 21 | 20.8104 | 0.9909714 | 15 | 14.86457 | 3.5297 | 3.5524 | 3.5606 | 3.5383 | 3.5318 | 3.5092 | 3.5004 | 3.5232 | 3.5306 | 3.5761 | 3.5922 | 3.5473 | 3.5329 | 3.4874 | 3.4695 | 3.5155 | 3.5302 | 3.5987 | 3.6222 | 3.5552 | 3.5339 | 3.4651 | 3.4381 | 3.5074 | 3.5297 | 3.621 | 3.6515 | 3.5627 | 3.5348 | 3.443 | 3.4065 | 3.4993 | 3.5294 | 3.6428 | 3.68 | 3.5701 | 3.5357 | 3.4214 | 3.375 | 3.4913 | 3.529
NCM_C_21_B_48_SOC_5-90_Part_1-2_ID_02LCC02100101A87Y0177229.xlsx | 21 | 20.8104 | 0.9909714 | 20 | 19.81943 | 3.5699 | 3.592 | 3.5996 | 3.5778 | 3.5718 | 3.5499 | 3.5422 | 3.5641 | 3.5708 | 3.6149 | 3.6294 | 3.5859 | 3.5729 | 3.5287 | 3.5132 | 3.5573 | 3.5704 | 3.6366 | 3.658 | 3.5931 | 3.5736 | 3.5072 | 3.4839 | 3.5504 | 3.5701 | 3.6582 | 3.6861 | 3.6001 | 3.5743 | 3.4862 | 3.4546 | 3.5436 | 3.5697 | 3.6793 | 3.7133 | 3.6068 | 3.5752 | 3.4651 | 3.4256 | 3.5369 | 3.5692
NCM_C_21_B_48_SOC_5-90_Part_1-2_ID_02LCC02100101A87Y0177229.xlsx | 21 | 20.8104 | 0.9909714 | 25 | 24.77429 | 3.6003 | 3.6215 | 3.6285 | 3.6075 | 3.6019 | 3.5806 | 3.5736 | 3.5948 | 3.601 | 3.6436 | 3.657 | 3.615 | 3.6029 | 3.5599 | 3.5459 | 3.5887 | 3.6006 | 3.6649 | 3.6847 | 3.6215 | 3.6033 | 3.539 | 3.5178 | 3.5822 | 3.6003 | 3.6858 | 3.7116 | 3.6278 | 3.604 | 3.5183 | 3.49 | 3.5759 | 3.5999 | 3.7065 | 3.7379 | 3.634 | 3.6047 | 3.4978 | 3.4623 | 3.5696 | 3.5994
NCM_C_21_B_48_SOC_5-90_Part_1-2_ID_02LCC02100101A87Y0177229.xlsx | 21 | 20.8104 | 0.9909714 | 30 | 29.72914 | 3.6175 | 3.6382 | 3.6451 | 3.6247 | 3.6191 | 3.5984 | 3.5915 | 3.6122 | 3.6182 | 3.6596 | 3.6728 | 3.6319 | 3.6198 | 3.578 | 3.5645 | 3.6061 | 3.6178 | 3.6803 | 3.6998 | 3.6382 | 3.6203 | 3.5576 | 3.5376 | 3.6001 | 3.6175 | 3.7009 | 3.726 | 3.6445 | 3.6208 | 3.5373 | 3.5106 | 3.5943 | 3.6171 | 3.7209 | 3.752 | 3.6503 | 3.6212 | 3.5171 | 3.4842 | 3.5885 | 3.6168
NCM_C_21_B_48_SOC_5-90_Part_1-2_ID_02LCC02100101A87Y0177229.xlsx | 21 | 20.8104 | 0.9909714 | 35 | 34.684 | 3.631 | 3.6515 | 3.6584 | 3.6382 | 3.6326 | 3.6122 | 3.6052 | 3.6256 | 3.6317 | 3.6728 | 3.6863 | 3.6456 | 3.6333 | 3.5922 | 3.5785 | 3.6196 | 3.6315 | 3.6932 | 3.7128 | 3.6521 | 3.6338 | 3.5718 | 3.5518 | 3.6136 | 3.631 | 3.7132 | 3.739 | 3.6582 | 3.6343 | 3.5518 | 3.5253 | 3.6078 | 3.6305 | 3.7332 | 3.7648 | 3.6644 | 3.6347 | 3.532 | 3.4993 | 3.6022 | 3.6303
NCM_C_21_B_48_SOC_5-90_Part_1-2_ID_02LCC02100101A87Y0177229.xlsx | 21 | 20.8104 | 0.9909714 | 40 | 39.63886 | 3.6443 | 3.6647 | 3.6719 | 3.6517 | 3.6461 | 3.6256 | 3.6184 | 3.6387 | 3.6449 | 3.6861 | 3.6998 | 3.6593 | 3.6468 | 3.6056 | 3.5917 | 3.6328 | 3.6447 | 3.7065 | 3.7267 | 3.6663 | 3.6473 | 3.5855 | 3.565 | 3.6268 | 3.6442 | 3.7267 | 3.7534 | 3.6724 | 3.6479 | 3.5652 | 3.5383 | 3.621 | 3.644 | 3.7467 | 3.7794 | 3.6789 | 3.6484 | 3.5453 | 3.5122 | 3.6152 | 3.6435
NCM_C_21_B_48_SOC_5-90_Part_1-2_ID_02LCC02100101A87Y0177229.xlsx | 21 | 20.8104 | 0.9909714 | 45 | 44.59371 | 3.6602 | 3.6816 | 3.6893 | 3.6682 | 3.6619 | 3.6405 | 3.6328 | 3.6542 | 3.6609 | 3.7039 | 3.7186 | 3.6763 | 3.6628 | 3.6198 | 3.6047 | 3.6477 | 3.6605 | 3.7249 | 3.7469 | 3.6835 | 3.6635 | 3.5987 | 3.5769 | 3.6412 | 3.66 | 3.746 | 3.7744 | 3.6902 | 3.664 | 3.578 | 3.5492 | 3.6352 | 3.6598 | 3.7667 | 3.8015 | 3.697 | 3.6647 | 3.5578 | 3.522 | 3.6291 | 3.6593
NCM_C_21_B_48_SOC_5-90_Part_1-2_ID_02LCC02100101A87Y0177229.xlsx | 21 | 20.8104 | 0.9909714 | 50 | 49.54857 | 3.6819 | 3.7028 | 3.7105 | 3.6898 | 3.6837 | 3.6628 | 3.6549 | 3.6758 | 3.6826 | 3.7246 | 3.7397 | 3.6984 | 3.6847 | 3.6424 | 3.6273 | 3.6693 | 3.6821 | 3.7455 | 3.7678 | 3.7056 | 3.6854 | 3.6219 | 3.5996 | 3.663 | 3.6816 | 3.7662 | 3.7953 | 3.7123 | 3.6861 | 3.6015 | 3.5722 | 3.657 | 3.6812 | 3.7867 | 3.8222 | 3.7193 | 3.6868 | 3.5813 | 3.5453 | 3.6508 | 3.6807
NCM_C_21_B_48_SOC_5-90_Part_1-2_ID_02LCC02100101A87Y0177229.xlsx | 21 | 20.8104 | 0.9909714 | 55 | 54.50343 | 3.7114 | 3.7325 | 3.7406 | 3.7198 | 3.7135 | 3.6926 | 3.6844 | 3.7053 | 3.7119 | 3.7541 | 3.7701 | 3.7286 | 3.7146 | 3.6724 | 3.6566 | 3.6986 | 3.7116 | 3.775 | 3.7983 | 3.7362 | 3.7155 | 3.6521 | 3.6289 | 3.6921 | 3.7109 | 3.7955 | 3.8262 | 3.7434 | 3.7163 | 3.6317 | 3.6013 | 3.6858 | 3.7107 | 3.816 | 3.8533 | 3.7504 | 3.7172 | 3.6117 | 3.5741 | 3.6796 | 3.71
NCM_C_21_B_48_SOC_5-90_Part_1-2_ID_02LCC02100101A87Y0177229.xlsx | 21 | 20.8104 | 0.9909714 | 60 | 59.45829 | 3.7562 | 3.7771 | 3.7857 | 3.7651 | 3.7585 | 3.7376 | 3.729 | 3.7497 | 3.7567 | 3.7987 | 3.8155 | 3.7741 | 3.7597 | 3.7174 | 3.7009 | 3.7427 | 3.756 | 3.8194 | 3.844 | 3.782 | 3.7607 | 3.6974 | 3.6728 | 3.7358 | 3.7555 | 3.8399 | 3.8719 | 3.7894 | 3.7618 | 3.6774 | 3.6449 | 3.7293 | 3.7548 | 3.8601 | 3.8991 | 3.7967 | 3.7627 | 3.6577 | 3.6177 | 3.7228 | 3.7543
NCM_C_21_B_48_SOC_5-90_Part_1-2_ID_02LCC02100101A87Y0177229.xlsx | 21 | 20.8104 | 0.9909714 | 65 | 64.41314 | 3.8211 | 3.8413 | 3.8489 | 3.8292 | 3.8232 | 3.8031 | 3.7953 | 3.8152 | 3.822 | 3.8622 | 3.877 | 3.8373 | 3.8243 | 3.7839 | 3.7683 | 3.8085 | 3.8215 | 3.8822 | 3.904 | 3.8443 | 3.8254 | 3.7646 | 3.7411 | 3.8017 | 3.821 | 3.9019 | 3.9303 | 3.8512 | 3.8262 | 3.7453 | 3.7142 | 3.795 | 3.8204 | 3.9214 | 3.9563 | 3.8578 | 3.8271 | 3.7263 | 3.6877 | 3.7883 | 3.8199
NCM_C_21_B_48_SOC_5-90_Part_1-2_ID_02LCC02100101A87Y0177229.xlsx | 21 | 20.8104 | 0.9909714 | 70 | 69.368 | 3.8699 | 3.8898 | 3.897 | 3.8777 | 3.8721 | 3.8524 | 3.845 | 3.8645 | 3.8708 | 3.9103 | 3.9244 | 3.8856 | 3.8731 | 3.8336 | 3.8189 | 3.8582 | 3.8705 | 3.9298 | 3.9509 | 3.8924 | 3.874 | 3.8145 | 3.7925 | 3.8517 | 3.8699 | 3.9491 | 3.9769 | 3.8993 | 3.8747 | 3.7955 | 3.7662 | 3.8454 | 3.8694 | 3.9681 | 4.0026 | 3.9059 | 3.8754 | 3.7769 | 3.7404 | 3.8392 | 3.8689
NCM_C_21_B_48_SOC_5-90_Part_1-2_ID_02LCC02100101A87Y0177229.xlsx | 21 | 20.8104 | 0.9909714 | 75 | 74.32286 | 3.9189 | 3.9382 | 3.9456 | 3.9263 | 3.9209 | 3.9014 | 3.894 | 3.9133 | 3.9195 | 3.9586 | 3.9728 | 3.9342 | 3.9219 | 3.8826 | 3.868 | 3.907 | 3.9191 | 3.9779 | 3.999 | 3.9409 | 3.9226 | 3.8638 | 3.842 | 3.9005 | 3.9186 | 3.9969 | 4.0248 | 3.9479 | 3.9235 | 3.8452 | 3.816 | 3.8942 | 3.9181 | 4.0159 | 4.0503 | 3.9544 | 3.9244 | 3.8268 | 3.7904 | 3.8879 | 3.9175
NCM_C_21_B_48_SOC_5-90_Part_1-2_ID_02LCC02100101A87Y0177229.xlsx | 21 | 20.8104 | 0.9909714 | 80 | 79.27771 | 3.9691 | 3.9886 | 3.996 | 3.9767 | 3.9711 | 3.9516 | 3.9442 | 3.9635 | 3.9697 | 4.0089 | 4.0232 | 3.9846 | 3.9721 | 3.933 | 3.9184 | 3.9572 | 3.9693 | 4.0282 | 4.0494 | 3.9916 | 3.973 | 3.9142 | 3.8921 | 3.9507 | 3.9688 | 4.0472 | 4.0753 | 3.9983 | 3.9737 | 3.8956 | 3.8663 | 3.9444 | 3.9683 | 4.066 | 4.101 | 4.005 | 3.9746 | 3.877 | 3.8406 | 3.9379 | 3.9677
NCM_C_21_B_48_SOC_5-90_Part_1-2_ID_02LCC02100101A87Y0177229.xlsx | 21 | 20.8104 | 0.9909714 | 85 | 84.23257 | 4.0216 | 4.0409 | 4.0483 | 4.0293 | 4.0237 | 4.0043 | 3.9969 | 4.0162 | 4.0222 | 4.0611 | 4.0755 | 4.0373 | 4.0247 | 3.986 | 3.9712 | 4.0096 | 4.0218 | 4.0801 | 4.1016 | 4.0443 | 4.0256 | 3.9672 | 3.9453 | 4.0033 | 4.0212 | 4.0991 | 4.1276 | 4.051 | 4.0265 | 3.9488 | 3.9196 | 3.9969 | 4.0206 | 4.1178 | 4.1529 | 4.0577 | 4.0272 | 3.9303 | 3.894 | 3.9904 | 4.0201
NCM_C_21_B_48_SOC_5-90_Part_1-2_ID_02LCC02100101A87Y0177229.xlsx | 21 | 20.8104 | 0.9909714 | 90 | 89.18743 | 4.0774 | 4.0968 | 4.1043 | 4.0851 | 4.0795 | 4.0599 | 4.0523 | 4.0718 | 4.0781 | 4.1171 | 4.1318 | 4.0932 | 4.0805 | 4.0412 | 4.0264 | 4.0652 | 4.0774 | 4.1364 | 4.1581 | 4.1002 | 4.0813 | 4.0223 | 4.0001 | 4.0587 | 4.0769 | 4.1554 | 4.1845 | 4.1071 | 4.0823 | 4.0037 | 3.9739 | 4.0521 | 4.0763 | 4.1743 | 4.2102 | 4.1139 | 4.083 | 3.9853 | 3.9481 | 4.0458 | 4.0757
NCM_C_21_B_49_SOC_5-90_Part_1-2_ID_02LCC02100101A87Y0055909.xlsx | 21 | 20.7999 | 0.9904714 | 5 | 4.952357 | 3.4407 | 3.4623 | 3.4742 | 3.453 | 3.444 | 3.4224 | 3.4091 | 3.4309 | 3.4419 | 3.4853 | 3.5074 | 3.4653 | 3.4463 | 3.4026 | 3.374 | 3.4184 | 3.4416 | 3.5071 | 3.5383 | 3.4755 | 3.4482 | 3.3822 | 3.3361 | 3.4035 | 3.441 | 3.5287 | 3.568 | 3.4848 | 3.45 | 3.3615 | 3.2955 | 3.3863 | 3.4407 | 3.5499 | 3.5964 | 3.4934 | 3.4518 | 3.3415 | 3.2525 | 3.3664 | 3.4402
NCM_C_21_B_49_SOC_5-90_Part_1-2_ID_02LCC02100101A87Y0055909.xlsx | 21 | 20.7999 | 0.9904714 | 10 | 9.904714 | 3.4828 | 3.5041 | 3.5134 | 3.4923 | 3.4851 | 3.4635 | 3.4537 | 3.4753 | 3.4837 | 3.5269 | 3.5441 | 3.502 | 3.4862 | 3.4428 | 3.4228 | 3.4665 | 3.4834 | 3.5481 | 3.5732 | 3.5104 | 3.487 | 3.4217 | 3.391 | 3.457 | 3.4828 | 3.5692 | 3.6015 | 3.5181 | 3.4877 | 3.4007 | 3.3584 | 3.4472 | 3.4821 | 3.5897 | 3.6284 | 3.5255 | 3.4885 | 3.3801 | 3.3257 | 3.437 | 3.4816
NCM_C_21_B_49_SOC_5-90_Part_1-2_ID_02LCC02100101A87Y0055909.xlsx | 21 | 20.7999 | 0.9904714 | 15 | 14.85707 | 3.522 | 3.5425 | 3.5506 | 3.5302 | 3.5241 | 3.5034 | 3.4951 | 3.5157 | 3.5227 | 3.5641 | 3.5796 | 3.539 | 3.5251 | 3.4835 | 3.4667 | 3.5085 | 3.5225 | 3.5847 | 3.6073 | 3.5464 | 3.526 | 3.4633 | 3.4379 | 3.5009 | 3.5222 | 3.6052 | 3.6345 | 3.5538 | 3.5269 | 3.4433 | 3.4089 | 3.4932 | 3.5216 | 3.625 | 3.6609 | 3.5608 | 3.5278 | 3.4237 | 3.3803 | 3.4858 | 3.5213
NCM_C_21_B_49_SOC_5-90_Part_1-2_ID_02LCC02100101A87Y0055909.xlsx | 21 | 20.7999 | 0.9904714 | 20 | 19.80943 | 3.5659 | 3.5859 | 3.5931 | 3.5734 | 3.5678 | 3.548 | 3.5406 | 3.5604 | 3.5669 | 3.6068 | 3.6208 | 3.5815 | 3.5689 | 3.5288 | 3.5139 | 3.5541 | 3.5666 | 3.6266 | 3.6473 | 3.5883 | 3.5697 | 3.5092 | 3.4869 | 3.5474 | 3.5662 | 3.6463 | 3.6733 | 3.595 | 3.5703 | 3.4899 | 3.46 | 3.5408 | 3.5659 | 3.6656 | 3.6984 | 3.6015 | 3.571 | 3.4709 | 3.4335 | 3.5343 | 3.5655
NCM_C_21_B_49_SOC_5-90_Part_1-2_ID_02LCC02100101A87Y0055909.xlsx | 21 | 20.7999 | 0.9904714 | 25 | 24.76179 | 3.5996 | 3.6187 | 3.6254 | 3.6064 | 3.6012 | 3.5818 | 3.575 | 3.5943 | 3.6001 | 3.6389 | 3.6519 | 3.6138 | 3.6019 | 3.5631 | 3.5494 | 3.5882 | 3.5999 | 3.658 | 3.6772 | 3.6201 | 3.6026 | 3.5441 | 3.5237 | 3.582 | 3.5996 | 3.6772 | 3.7021 | 3.6261 | 3.6033 | 3.5255 | 3.4981 | 3.5759 | 3.5992 | 3.6958 | 3.7263 | 3.6319 | 3.6038 | 3.5069 | 3.4727 | 3.5699 | 3.5987
NCM_C_21_B_49_SOC_5-90_Part_1-2_ID_02LCC02100101A87Y0055909.xlsx | 21 | 20.7999 | 0.9904714 | 30 | 29.71414 | 3.618 | 3.6368 | 3.6433 | 3.6247 | 3.6196 | 3.6008 | 3.5943 | 3.6129 | 3.6187 | 3.6563 | 3.6691 | 3.6317 | 3.6201 | 3.5824 | 3.5694 | 3.6071 | 3.6184 | 3.6751 | 3.6937 | 3.638 | 3.6208 | 3.5641 | 3.5448 | 3.6015 | 3.6182 | 3.6935 | 3.7179 | 3.644 | 3.6212 | 3.5457 | 3.5202 | 3.5957 | 3.6178 | 3.7118 | 3.7414 | 3.6498 | 3.6217 | 3.5276 | 3.4962 | 3.5903 | 3.6175
NCM_C_21_B_49_SOC_5-90_Part_1-2_ID_02LCC02100101A87Y0055909.xlsx | 21 | 20.7999 | 0.9904714 | 35 | 34.6665 | 3.6319 | 3.6505 | 3.6572 | 3.6389 | 3.6335 | 3.615 | 3.6084 | 3.6268 | 3.6326 | 3.6698 | 3.6826 | 3.6461 | 3.6342 | 3.5968 | 3.5838 | 3.621 | 3.6324 | 3.6881 | 3.7072 | 3.6524 | 3.6347 | 3.5787 | 3.5594 | 3.6152 | 3.6321 | 3.7063 | 3.7314 | 3.6584 | 3.635 | 3.5604 | 3.535 | 3.6096 | 3.6317 | 3.7244 | 3.7548 | 3.6642 | 3.6356 | 3.5425 | 3.5111 | 3.6041 | 3.6312
NCM_C_21_B_49_SOC_5-90_Part_1-2_ID_02LCC02100101A87Y0055909.xlsx | 21 | 20.7999 | 0.9904714 | 40 | 39.61886 | 3.6452 | 3.6635 | 3.6703 | 3.6524 | 3.6468 | 3.6285 | 3.6217 | 3.6398 | 3.6459 | 3.6826 | 3.6958 | 3.6596 | 3.6475 | 3.6106 | 3.5973 | 3.634 | 3.6456 | 3.7009 | 3.7204 | 3.6661 | 3.648 | 3.5926 | 3.5731 | 3.6284 | 3.6452 | 3.7191 | 3.7446 | 3.6723 | 3.6486 | 3.5745 | 3.549 | 3.6228 | 3.6449 | 3.7372 | 3.7683 | 3.6782 | 3.6491 | 3.5567 | 3.525 | 3.6173 | 3.6445
NCM_C_21_B_49_SOC_5-90_Part_1-2_ID_02LCC02100101A87Y0055909.xlsx | 21 | 20.7999 | 0.9904714 | 45 | 44.57121 | 3.6612 | 3.6805 | 3.6879 | 3.6689 | 3.663 | 3.6436 | 3.6363 | 3.6554 | 3.6619 | 3.7007 | 3.7151 | 3.677 | 3.6638 | 3.625 | 3.6105 | 3.6491 | 3.6617 | 3.7197 | 3.7409 | 3.6837 | 3.6644 | 3.6061 | 3.585 | 3.6431 | 3.6612 | 3.7386 | 3.7662 | 3.6902 | 3.6649 | 3.5875 | 3.5597 | 3.6372 | 3.6607 | 3.7571 | 3.7908 | 3.6967 | 3.6656 | 3.5692 | 3.535 | 3.6312 | 3.6605
NCM_C_21_B_49_SOC_5-90_Part_1-2_ID_02LCC02100101A87Y0055909.xlsx | 21 | 20.7999 | 0.9904714 | 50 | 49.52357 | 3.6828 | 3.7016 | 3.7091 | 3.6905 | 3.6846 | 3.6658 | 3.6584 | 3.677 | 3.6835 | 3.7212 | 3.7358 | 3.6986 | 3.6854 | 3.6475 | 3.6331 | 3.6709 | 3.683 | 3.7399 | 3.7613 | 3.7056 | 3.6861 | 3.6291 | 3.608 | 3.6647 | 3.6826 | 3.7586 | 3.7864 | 3.7123 | 3.6868 | 3.611 | 3.5831 | 3.6589 | 3.6823 | 3.7771 | 3.811 | 3.7188 | 3.6875 | 3.5929 | 3.5587 | 3.6531 | 3.6819
NCM_C_21_B_49_SOC_5-90_Part_1-2_ID_02LCC02100101A87Y0055909.xlsx | 21 | 20.7999 | 0.9904714 | 55 | 54.47593 | 3.7121 | 3.7309 | 3.7388 | 3.7202 | 3.7142 | 3.6953 | 3.6875 | 3.7061 | 3.7128 | 3.7506 | 3.7658 | 3.7286 | 3.7153 | 3.6772 | 3.6624 | 3.6998 | 3.7123 | 3.7693 | 3.7916 | 3.736 | 3.716 | 3.6591 | 3.637 | 3.6937 | 3.7119 | 3.7878 | 3.8171 | 3.7428 | 3.717 | 3.641 | 3.612 | 3.6877 | 3.7114 | 3.8062 | 3.8419 | 3.7497 | 3.7177 | 3.6231 | 3.5875 | 3.6816 | 3.7109
NCM_C_21_B_49_SOC_5-90_Part_1-2_ID_02LCC02100101A87Y0055909.xlsx | 21 | 20.7999 | 0.9904714 | 60 | 59.42829 | 3.7555 | 3.7741 | 3.7822 | 3.7641 | 3.7576 | 3.739 | 3.7306 | 3.749 | 3.7558 | 3.7932 | 3.8096 | 3.7727 | 3.7588 | 3.7212 | 3.7051 | 3.7423 | 3.7551 | 3.8115 | 3.8357 | 3.7806 | 3.7599 | 3.7033 | 3.6798 | 3.7358 | 3.7546 | 3.8297 | 3.861 | 3.7878 | 3.7607 | 3.6856 | 3.6549 | 3.7295 | 3.7539 | 3.8478 | 3.8857 | 3.7948 | 3.7618 | 3.6682 | 3.6303 | 3.7232 | 3.7534
NCM_C_21_B_49_SOC_5-90_Part_1-2_ID_02LCC02100101A87Y0055909.xlsx | 21 | 20.7999 | 0.9904714 | 65 | 64.38064 | 3.825 | 3.8429 | 3.8501 | 3.8326 | 3.8271 | 3.8092 | 3.8018 | 3.8196 | 3.8257 | 3.8617 | 3.8756 | 3.8403 | 3.828 | 3.792 | 3.7774 | 3.8132 | 3.8255 | 3.8794 | 3.8998 | 3.8468 | 3.8289 | 3.7748 | 3.753 | 3.8069 | 3.825 | 3.8972 | 3.9238 | 3.8531 | 3.8297 | 3.7576 | 3.7286 | 3.8006 | 3.8245 | 3.9145 | 3.9472 | 3.8594 | 3.8306 | 3.7409 | 3.7049 | 3.7945 | 3.8241
NCM_C_21_B_49_SOC_5-90_Part_1-2_ID_02LCC02100101A87Y0055909.xlsx | 21 | 20.7999 | 0.9904714 | 70 | 69.333 | 3.8735 | 3.891 | 3.8979 | 3.8805 | 3.8754 | 3.8578 | 3.8508 | 3.8682 | 3.8742 | 3.9093 | 3.9228 | 3.8882 | 3.8763 | 3.841 | 3.8271 | 3.8622 | 3.8738 | 3.9267 | 3.9465 | 3.8945 | 3.877 | 3.8241 | 3.8034 | 3.8561 | 3.8733 | 3.944 | 3.9702 | 3.9008 | 3.8778 | 3.8073 | 3.7797 | 3.8501 | 3.8729 | 3.9609 | 3.9932 | 3.9072 | 3.8785 | 3.7909 | 3.7565 | 3.844 | 3.8722
NCM_C_21_B_49_SOC_5-90_Part_1-2_ID_02LCC02100101A87Y0055909.xlsx | 21 | 20.7999 | 0.9904714 | 75 | 74.28536 | 3.9223 | 3.9395 | 3.9465 | 3.9295 | 3.9242 | 3.907 | 3.9 | 3.9172 | 3.923 | 3.9577 | 3.9711 | 3.9368 | 3.9252 | 3.8905 | 3.8768 | 3.9112 | 3.9226 | 3.9748 | 3.9946 | 3.9433 | 3.9261 | 3.874 | 3.8533 | 3.9052 | 3.9221 | 3.9916 | 4.0176 | 3.9497 | 3.9268 | 3.8575 | 3.8301 | 3.8991 | 3.9217 | 4.0082 | 4.0406 | 3.9558 | 3.9275 | 3.8412 | 3.8071 | 3.8933 | 3.9212
NCM_C_21_B_49_SOC_5-90_Part_1-2_ID_02LCC02100101A87Y0055909.xlsx | 21 | 20.7999 | 0.9904714 | 80 | 79.23771 | 3.9728 | 3.9899 | 3.9967 | 3.9798 | 3.9748 | 3.9577 | 3.9507 | 3.9677 | 3.9735 | 4.0079 | 4.0212 | 3.9874 | 3.9758 | 3.9414 | 3.9277 | 3.9616 | 3.973 | 4.0247 | 4.0446 | 3.9937 | 3.9765 | 3.9249 | 3.9044 | 3.9556 | 3.9725 | 4.0415 | 4.0678 | 4.0001 | 3.9774 | 3.9086 | 3.8812 | 3.9498 | 3.9721 | 4.058 | 4.0906 | 4.0064 | 3.9781 | 3.8924 | 3.8584 | 3.9437 | 3.9716
NCM_C_21_B_49_SOC_5-90_Part_1-2_ID_02LCC02100101A87Y0055909.xlsx | 21 | 20.7999 | 0.9904714 | 85 | 84.19007 | 4.0258 | 4.0427 | 4.0496 | 4.0328 | 4.0278 | 4.0109 | 4.0039 | 4.0206 | 4.0265 | 4.0605 | 4.0739 | 4.0404 | 4.0288 | 3.9948 | 3.9809 | 4.0146 | 4.026 | 4.077 | 4.0971 | 4.0468 | 4.0296 | 3.9784 | 3.9579 | 4.0086 | 4.0254 | 4.0938 | 4.1202 | 4.0531 | 4.0304 | 3.9621 | 3.9349 | 4.0027 | 4.025 | 4.1101 | 4.1426 | 4.0592 | 4.0311 | 3.9463 | 3.9121 | 3.9967 | 4.0244
NCM_C_21_B_49_SOC_5-90_Part_1-2_ID_02LCC02100101A87Y0055909.xlsx | 21 | 20.7999 | 0.9904714 | 90 | 89.14243 | 4.0819 | 4.0989 | 4.1059 | 4.0892 | 4.0838 | 4.0668 | 4.0598 | 4.0767 | 4.0826 | 4.1167 | 4.1304 | 4.0967 | 4.085 | 4.0507 | 4.0367 | 4.0707 | 4.082 | 4.1336 | 4.1538 | 4.1031 | 4.0858 | 4.0342 | 4.0134 | 4.0647 | 4.0815 | 4.1501 | 4.1771 | 4.1097 | 4.0866 | 4.018 | 3.9904 | 4.0587 | 4.0812 | 4.1668 | 4.2 | 4.116 | 4.0875 | 4.0019 | 3.9676 | 4.0527 | 4.0805
NCM_C_21_B_4_SOC_5-80_Part_1-1_ID_02LCC02100101A87B0101984.xlsx | 21 | 17.581 | 0.8371905 | 5 | 4.185952 | 3.4767 | 3.5143 | 3.5306 | 3.4932 | 3.4798 | 3.4425 | 3.4244 | 3.4619 | 3.4777 | 3.5534 | 3.5838 | 3.509 | 3.4821 | 3.4063 | 3.3687 | 3.4447 | 3.4774 | 3.5913 | 3.6342 | 3.522 | 3.4837 | 3.3696 | 3.3115 | 3.426 | 3.4769 | 3.6289 | 3.6826 | 3.5341 | 3.4851 | 3.3331 | 3.2543 | 3.4061 | 3.4762 | 3.6656 | 3.7286 | 3.5446 | 3.4865 | 3.2971 | 3.1981 | 3.3866 | 3.4756
NCM_C_21_B_4_SOC_5-80_Part_1-1_ID_02LCC02100101A87B0101984.xlsx | 21 | 17.581 | 0.8371905 | 10 | 8.371905 | 3.5067 | 3.5436 | 3.5573 | 3.5204 | 3.5092 | 3.4721 | 3.4577 | 3.4949 | 3.5074 | 3.5822 | 3.608 | 3.5341 | 3.5107 | 3.4361 | 3.4065 | 3.4814 | 3.5069 | 3.6191 | 3.6565 | 3.5457 | 3.5118 | 3.3994 | 3.3547 | 3.4672 | 3.5062 | 3.6559 | 3.7032 | 3.5566 | 3.5127 | 3.3631 | 3.3032 | 3.453 | 3.5053 | 3.6918 | 3.7481 | 3.5666 | 3.5139 | 3.3275 | 3.2534 | 3.4393 | 3.5046
NCM_C_21_B_4_SOC_5-80_Part_1-1_ID_02LCC02100101A87B0101984.xlsx | 21 | 17.581 | 0.8371905 | 15 | 12.55786 | 3.5478 | 3.5843 | 3.5964 | 3.5601 | 3.5502 | 3.5139 | 3.5011 | 3.5376 | 3.5485 | 3.6219 | 3.6452 | 3.5725 | 3.5518 | 3.4783 | 3.4526 | 3.5262 | 3.548 | 3.6584 | 3.6923 | 3.5834 | 3.5529 | 3.4423 | 3.4035 | 3.5141 | 3.5473 | 3.6944 | 3.7381 | 3.5936 | 3.5539 | 3.4068 | 3.3552 | 3.5023 | 3.5467 | 3.7297 | 3.7818 | 3.6029 | 3.555 | 3.3719 | 3.3083 | 3.4909 | 3.546
NCM_C_21_B_4_SOC_5-80_Part_1-1_ID_02LCC02100101A87B0101984.xlsx | 21 | 17.581 | 0.8371905 | 20 | 16.74381 | 3.5915 | 3.6275 | 3.6386 | 3.6027 | 3.5938 | 3.5578 | 3.5464 | 3.5824 | 3.5922 | 3.6644 | 3.6858 | 3.614 | 3.595 | 3.5227 | 3.4995 | 3.572 | 3.5917 | 3.7002 | 3.7316 | 3.624 | 3.5961 | 3.487 | 3.4523 | 3.5613 | 3.591 | 3.736 | 3.7764 | 3.6336 | 3.5969 | 3.4519 | 3.4056 | 3.5508 | 3.5903 | 3.7708 | 3.8196 | 3.6426 | 3.598 | 3.4172 | 3.3605 | 3.5413 | 3.5897
NCM_C_21_B_4_SOC_5-80_Part_1-1_ID_02LCC02100101A87B0101984.xlsx | 21 | 17.581 | 0.8371905 | 25 | 20.92976 | 3.6277 | 3.6635 | 3.6742 | 3.6384 | 3.63 | 3.594 | 3.5831 | 3.6191 | 3.6284 | 3.7007 | 3.7209 | 3.6493 | 3.631 | 3.5587 | 3.5369 | 3.6094 | 3.628 | 3.7367 | 3.7664 | 3.6586 | 3.6319 | 3.5229 | 3.4902 | 3.5994 | 3.6273 | 3.7723 | 3.8108 | 3.6679 | 3.6328 | 3.4874 | 3.444 | 3.5896 | 3.6268 | 3.8074 | 3.8538 | 3.6763 | 3.6335 | 3.4525 | 3.3993 | 3.5801 | 3.6261
NCM_C_21_B_4_SOC_5-80_Part_1-1_ID_02LCC02100101A87B0101984.xlsx | 21 | 17.581 | 0.8371905 | 30 | 25.11571 | 3.6512 | 3.6868 | 3.6968 | 3.6616 | 3.6533 | 3.6177 | 3.6071 | 3.6428 | 3.6519 | 3.7232 | 3.743 | 3.6719 | 3.6542 | 3.5826 | 3.5618 | 3.6335 | 3.6512 | 3.7588 | 3.7878 | 3.6814 | 3.6551 | 3.5473 | 3.5162 | 3.6243 | 3.6507 | 3.7943 | 3.8317 | 3.6898 | 3.6559 | 3.512 | 3.4712 | 3.615 | 3.65 | 3.8285 | 3.8736 | 3.6984 | 3.6565 | 3.4777 | 3.4279 | 3.6068 | 3.6494
NCM_C_21_B_4_SOC_5-80_Part_1-1_ID_02LCC02100101A87B0101984.xlsx | 21 | 17.581 | 0.8371905 | 35 | 29.30167 | 3.6733 | 3.7088 | 3.7193 | 3.684 | 3.6756 | 3.64 | 3.6293 | 3.6649 | 3.674 | 3.7455 | 3.7657 | 3.6947 | 3.6765 | 3.6048 | 3.5838 | 3.6558 | 3.6733 | 3.7811 | 3.8108 | 3.704 | 3.6775 | 3.5696 | 3.5381 | 3.6463 | 3.6728 | 3.8164 | 3.855 | 3.7132 | 3.6782 | 3.5343 | 3.4934 | 3.6373 | 3.6721 | 3.8508 | 3.8975 | 3.7218 | 3.6789 | 3.4999 | 3.45 | 3.6287 | 3.6714
NCM_C_21_B_4_SOC_5-80_Part_1-1_ID_02LCC02100101A87B0101984.xlsx | 21 | 17.581 | 0.8371905 | 40 | 33.48762 | 3.6993 | 3.7344 | 3.7448 | 3.71 | 3.7016 | 3.6665 | 3.6559 | 3.691 | 3.7 | 3.7708 | 3.7911 | 3.7209 | 3.7028 | 3.6321 | 3.6112 | 3.6821 | 3.6995 | 3.8059 | 3.8357 | 3.7304 | 3.7037 | 3.5971 | 3.5662 | 3.673 | 3.6988 | 3.8408 | 3.8798 | 3.7397 | 3.7046 | 3.5625 | 3.522 | 3.664 | 3.6981 | 3.8749 | 3.9221 | 3.7483 | 3.7054 | 3.5285 | 3.479 | 3.6558 | 3.6974
NCM_C_21_B_4_SOC_5-80_Part_1-1_ID_02LCC02100101A87B0101984.xlsx | 21 | 17.581 | 0.8371905 | 45 | 37.67357 | 3.7323 | 3.7671 | 3.7781 | 3.7435 | 3.7346 | 3.7 | 3.6888 | 3.7235 | 3.733 | 3.8031 | 3.8245 | 3.7548 | 3.736 | 3.6661 | 3.644 | 3.7142 | 3.7323 | 3.8378 | 3.8691 | 3.7646 | 3.7372 | 3.6317 | 3.5992 | 3.7049 | 3.7318 | 3.8722 | 3.9128 | 3.7744 | 3.7381 | 3.5977 | 3.5555 | 3.696 | 3.7311 | 3.9056 | 3.9547 | 3.7834 | 3.739 | 3.5645 | 3.5132 | 3.6877 | 3.7304
NCM_C_21_B_4_SOC_5-80_Part_1-1_ID_02LCC02100101A87B0101984.xlsx | 21 | 17.581 | 0.8371905 | 50 | 41.85952 | 3.7755 | 3.8101 | 3.821 | 3.7867 | 3.778 | 3.7434 | 3.7323 | 3.7669 | 3.776 | 3.8455 | 3.867 | 3.798 | 3.7795 | 3.7098 | 3.6881 | 3.7576 | 3.7753 | 3.8801 | 3.9117 | 3.808 | 3.7806 | 3.6758 | 3.6438 | 3.7485 | 3.7748 | 3.9144 | 3.9553 | 3.8178 | 3.7816 | 3.6421 | 3.6001 | 3.7395 | 3.7739 | 3.9477 | 3.9969 | 3.8269 | 3.7827 | 3.6094 | 3.5585 | 3.7313 | 3.7732
NCM_C_21_B_4_SOC_5-80_Part_1-1_ID_02LCC02100101A87B0101984.xlsx | 21 | 17.581 | 0.8371905 | 55 | 46.04548 | 3.8252 | 3.8599 | 3.8715 | 3.8368 | 3.8276 | 3.7929 | 3.7813 | 3.8162 | 3.8255 | 3.8959 | 3.9184 | 3.8487 | 3.8292 | 3.759 | 3.7362 | 3.8064 | 3.825 | 3.9307 | 3.964 | 3.8592 | 3.8306 | 3.7244 | 3.691 | 3.7971 | 3.8241 | 3.9653 | 4.0086 | 3.8696 | 3.8317 | 3.6905 | 3.6466 | 3.7876 | 3.8234 | 3.999 | 4.0517 | 3.8794 | 3.8329 | 3.6568 | 3.6036 | 3.779 | 3.8224
NCM_C_21_B_4_SOC_5-80_Part_1-1_ID_02LCC02100101A87B0101984.xlsx | 21 | 17.581 | 0.8371905 | 60 | 50.23143 | 3.8861 | 3.9212 | 3.9333 | 3.8986 | 3.8889 | 3.8538 | 3.8415 | 3.8766 | 3.8863 | 3.9572 | 3.9809 | 3.911 | 3.8905 | 3.8197 | 3.7953 | 3.8661 | 3.8854 | 3.9918 | 4.0269 | 3.9219 | 3.8917 | 3.7852 | 3.7493 | 3.8559 | 3.8845 | 4.0264 | 4.0718 | 3.9323 | 3.8931 | 3.7511 | 3.7044 | 3.8459 | 3.8833 | 4.0599 | 4.1147 | 3.9419 | 3.8942 | 3.7176 | 3.661 | 3.8366 | 3.8824
NCM_C_21_B_4_SOC_5-80_Part_1-1_ID_02LCC02100101A87B0101984.xlsx | 21 | 17.581 | 0.8371905 | 65 | 54.41738 | 3.9593 | 3.9934 | 4.0039 | 3.9702 | 3.9618 | 3.9279 | 3.917 | 3.9511 | 3.9602 | 4.0286 | 4.0494 | 3.9813 | 3.9632 | 3.8945 | 3.8729 | 3.9416 | 3.9595 | 4.0627 | 4.0934 | 3.9911 | 3.9642 | 3.8608 | 3.8285 | 3.9319 | 3.9588 | 4.0965 | 4.1363 | 4.0002 | 3.9653 | 3.8276 | 3.7848 | 3.9226 | 3.9579 | 4.1294 | 4.1778 | 4.0092 | 3.9663 | 3.7948 | 3.7427 | 3.9138 | 3.9572
NCM_C_21_B_4_SOC_5-80_Part_1-1_ID_02LCC02100101A87B0101984.xlsx | 21 | 17.581 | 0.8371905 | 70 | 58.60333 | 4.0167 | 4.05 | 4.0602 | 4.0272 | 4.0191 | 3.9858 | 3.9755 | 4.0088 | 4.0174 | 4.0845 | 4.1044 | 4.0377 | 4.0204 | 3.9533 | 3.9328 | 3.9999 | 4.0167 | 4.1178 | 4.1472 | 4.0472 | 4.0212 | 3.9205 | 3.8901 | 3.9909 | 4.0159 | 4.1504 | 4.1891 | 4.056 | 4.0222 | 3.888 | 3.848 | 3.9821 | 4.0152 | 4.1826 | 4.23 | 4.0647 | 4.023 | 3.8561 | 3.8071 | 3.9739 | 4.0145
NCM_C_21_B_50_SOC_5-90_Part_1-2_ID_02LCC02100101A8810050555.xlsx | 21 | 20.6902 | 0.9852476 | 5 | 4.926238 | 3.4565 | 3.4793 | 3.4916 | 3.4693 | 3.4593 | 3.4365 | 3.4219 | 3.4449 | 3.4576 | 3.5034 | 3.526 | 3.4816 | 3.4607 | 3.4147 | 3.3828 | 3.4298 | 3.4572 | 3.526 | 3.5578 | 3.4916 | 3.4618 | 3.3921 | 3.3394 | 3.411 | 3.4565 | 3.5485 | 3.588 | 3.5006 | 3.4626 | 3.3694 | 3.2918 | 3.3879 | 3.4558 | 3.5706 | 3.617 | 3.5086 | 3.4635 | 3.3471 | 3.24 | 3.3603 | 3.4551
NCM_C_21_B_50_SOC_5-90_Part_1-2_ID_02LCC02100101A8810050555.xlsx | 21 | 20.6902 | 0.9852476 | 10 | 9.852476 | 3.4834 | 3.506 | 3.516 | 3.4939 | 3.4856 | 3.463 | 3.4521 | 3.4748 | 3.4842 | 3.5297 | 3.5487 | 3.5044 | 3.4869 | 3.441 | 3.4182 | 3.4644 | 3.4839 | 3.552 | 3.5796 | 3.5136 | 3.4879 | 3.4189 | 3.3831 | 3.4532 | 3.4834 | 3.5743 | 3.6096 | 3.522 | 3.4886 | 3.3966 | 3.3471 | 3.441 | 3.4827 | 3.5957 | 3.638 | 3.5297 | 3.4893 | 3.3747 | 3.3104 | 3.4284 | 3.4821
NCM_C_21_B_50_SOC_5-90_Part_1-2_ID_02LCC02100101A8810050555.xlsx | 21 | 20.6902 | 0.9852476 | 15 | 14.77871 | 3.5276 | 3.5492 | 3.5578 | 3.5364 | 3.5297 | 3.5079 | 3.499 | 3.5206 | 3.5285 | 3.572 | 3.5885 | 3.5457 | 3.5308 | 3.4869 | 3.4686 | 3.5127 | 3.5281 | 3.5938 | 3.6178 | 3.5536 | 3.5318 | 3.4656 | 3.4375 | 3.5043 | 3.5278 | 3.6152 | 3.6465 | 3.5613 | 3.5325 | 3.4444 | 3.4063 | 3.4956 | 3.5272 | 3.6361 | 3.6742 | 3.5685 | 3.5334 | 3.4233 | 3.3752 | 3.4872 | 3.5269
NCM_C_21_B_50_SOC_5-90_Part_1-2_ID_02LCC02100101A8810050555.xlsx | 21 | 20.6902 | 0.9852476 | 20 | 19.70495 | 3.5683 | 3.5892 | 3.5969 | 3.5762 | 3.5701 | 3.5492 | 3.5415 | 3.5624 | 3.569 | 3.6112 | 3.6259 | 3.5845 | 3.5711 | 3.5288 | 3.5132 | 3.5553 | 3.5687 | 3.6322 | 3.654 | 3.5917 | 3.5717 | 3.5081 | 3.4844 | 3.5483 | 3.5683 | 3.6528 | 3.6812 | 3.5987 | 3.5727 | 3.4877 | 3.4558 | 3.5413 | 3.568 | 3.6733 | 3.7077 | 3.6054 | 3.5732 | 3.4677 | 3.4275 | 3.5343 | 3.5676
NCM_C_21_B_50_SOC_5-90_Part_1-2_ID_02LCC02100101A8810050555.xlsx | 21 | 20.6902 | 0.9852476 | 25 | 24.63119 | 3.5998 | 3.6203 | 3.6271 | 3.6071 | 3.6015 | 3.5813 | 3.5741 | 3.5945 | 3.6006 | 3.6414 | 3.6549 | 3.6145 | 3.6022 | 3.5613 | 3.5471 | 3.588 | 3.6003 | 3.6617 | 3.6816 | 3.6212 | 3.6029 | 3.5413 | 3.5199 | 3.5815 | 3.5999 | 3.6819 | 3.7077 | 3.6275 | 3.6034 | 3.5211 | 3.4927 | 3.5752 | 3.5994 | 3.7016 | 3.7332 | 3.6333 | 3.604 | 3.5016 | 3.466 | 3.5687 | 3.5991
NCM_C_21_B_50_SOC_5-90_Part_1-2_ID_02LCC02100101A8810050555.xlsx | 21 | 20.6902 | 0.9852476 | 30 | 29.55743 | 3.617 | 3.6366 | 3.6435 | 3.624 | 3.6184 | 3.5987 | 3.592 | 3.6115 | 3.6177 | 3.6572 | 3.6703 | 3.6314 | 3.6191 | 3.5794 | 3.5659 | 3.6056 | 3.6173 | 3.6768 | 3.6963 | 3.6377 | 3.6196 | 3.5599 | 3.5401 | 3.5996 | 3.6171 | 3.6965 | 3.7218 | 3.6438 | 3.6203 | 3.5406 | 3.5141 | 3.5938 | 3.6168 | 3.7158 | 3.7467 | 3.6498 | 3.6206 | 3.5215 | 3.4886 | 3.588 | 3.6164
NCM_C_21_B_50_SOC_5-90_Part_1-2_ID_02LCC02100101A8810050555.xlsx | 21 | 20.6902 | 0.9852476 | 35 | 34.48367 | 3.6303 | 3.6498 | 3.6566 | 3.6375 | 3.6319 | 3.6124 | 3.6056 | 3.625 | 3.631 | 3.6702 | 3.6835 | 3.6449 | 3.6326 | 3.5934 | 3.5799 | 3.6189 | 3.6308 | 3.6895 | 3.7091 | 3.6512 | 3.6331 | 3.5741 | 3.5543 | 3.6131 | 3.6305 | 3.7088 | 3.7344 | 3.6575 | 3.6335 | 3.555 | 3.529 | 3.6073 | 3.6301 | 3.7276 | 3.7592 | 3.6635 | 3.634 | 3.5362 | 3.5039 | 3.6017 | 3.6296
NCM_C_21_B_50_SOC_5-90_Part_1-2_ID_02LCC02100101A8810050555.xlsx | 21 | 20.6902 | 0.9852476 | 40 | 39.4099 | 3.6447 | 3.664 | 3.671 | 3.6519 | 3.6463 | 3.627 | 3.6201 | 3.6393 | 3.6454 | 3.6842 | 3.6979 | 3.6596 | 3.647 | 3.6082 | 3.5945 | 3.6331 | 3.6451 | 3.7035 | 3.7235 | 3.6661 | 3.6475 | 3.589 | 3.5689 | 3.6273 | 3.6447 | 3.7227 | 3.7488 | 3.6723 | 3.6482 | 3.5701 | 3.5434 | 3.6215 | 3.6443 | 3.7416 | 3.7739 | 3.6786 | 3.6487 | 3.5513 | 3.5185 | 3.6159 | 3.6438
NCM_C_21_B_50_SOC_5-90_Part_1-2_ID_02LCC02100101A8810050555.xlsx | 21 | 20.6902 | 0.9852476 | 45 | 44.33614 | 3.6617 | 3.6821 | 3.6898 | 3.6696 | 3.6637 | 3.6435 | 3.6357 | 3.6559 | 3.6626 | 3.7032 | 3.7179 | 3.6779 | 3.6644 | 3.6238 | 3.6089 | 3.6494 | 3.6623 | 3.7234 | 3.7449 | 3.6849 | 3.6651 | 3.604 | 3.5822 | 3.6433 | 3.6617 | 3.7432 | 3.7713 | 3.6916 | 3.6658 | 3.5845 | 3.5559 | 3.6372 | 3.6616 | 3.7627 | 3.7969 | 3.6982 | 3.6665 | 3.5653 | 3.5302 | 3.631 | 3.661
NCM_C_21_B_50_SOC_5-90_Part_1-2_ID_02LCC02100101A8810050555.xlsx | 21 | 20.6902 | 0.9852476 | 50 | 49.26238 | 3.6851 | 3.7047 | 3.7125 | 3.693 | 3.687 | 3.6673 | 3.6596 | 3.6791 | 3.6858 | 3.7253 | 3.7402 | 3.7012 | 3.6879 | 3.6482 | 3.6335 | 3.6728 | 3.6854 | 3.7448 | 3.7669 | 3.7084 | 3.6886 | 3.6291 | 3.6073 | 3.6666 | 3.6849 | 3.7643 | 3.7929 | 3.7151 | 3.6895 | 3.6101 | 3.5815 | 3.6607 | 3.6847 | 3.7836 | 3.8183 | 3.7218 | 3.6902 | 3.5913 | 3.5559 | 3.6547 | 3.6842
NCM_C_21_B_50_SOC_5-90_Part_1-2_ID_02LCC02100101A8810050555.xlsx | 21 | 20.6902 | 0.9852476 | 55 | 54.18862 | 3.7158 | 3.7353 | 3.7432 | 3.7241 | 3.7179 | 3.6982 | 3.6903 | 3.7098 | 3.7163 | 3.7558 | 3.7711 | 3.7325 | 3.7188 | 3.6795 | 3.6642 | 3.7033 | 3.716 | 3.7753 | 3.798 | 3.74 | 3.7197 | 3.6605 | 3.638 | 3.697 | 3.7156 | 3.7946 | 3.8243 | 3.7469 | 3.7207 | 3.6414 | 3.6119 | 3.6909 | 3.7151 | 3.8138 | 3.8499 | 3.7537 | 3.7214 | 3.6226 | 3.5864 | 3.6849 | 3.7146
NCM_C_21_B_50_SOC_5-90_Part_1-2_ID_02LCC02100101A8810050555.xlsx | 21 | 20.6902 | 0.9852476 | 60 | 59.11486 | 3.7611 | 3.7806 | 3.789 | 3.7699 | 3.7634 | 3.7439 | 3.7355 | 3.7546 | 3.7616 | 3.8006 | 3.8173 | 3.779 | 3.7646 | 3.7253 | 3.7088 | 3.7478 | 3.7609 | 3.8199 | 3.8445 | 3.7867 | 3.7657 | 3.7067 | 3.6823 | 3.7409 | 3.7602 | 3.8389 | 3.8708 | 3.7941 | 3.7667 | 3.6881 | 3.6563 | 3.7344 | 3.7595 | 3.8575 | 3.8961 | 3.8011 | 3.7678 | 3.6703 | 3.6308 | 3.7281 | 3.759
NCM_C_21_B_50_SOC_5-90_Part_1-2_ID_02LCC02100101A8810050555.xlsx | 21 | 20.6902 | 0.9852476 | 65 | 64.0411 | 3.8266 | 3.8452 | 3.8524 | 3.8341 | 3.8285 | 3.8099 | 3.8027 | 3.821 | 3.8273 | 3.8647 | 3.8787 | 3.842 | 3.8296 | 3.7922 | 3.7776 | 3.8146 | 3.8269 | 3.8833 | 3.9038 | 3.8487 | 3.8304 | 3.7741 | 3.7523 | 3.8083 | 3.8264 | 3.9015 | 3.9286 | 3.8552 | 3.8313 | 3.7562 | 3.727 | 3.8018 | 3.8259 | 3.9195 | 3.9528 | 3.8615 | 3.832 | 3.7386 | 3.7023 | 3.7957 | 3.8255
NCM_C_21_B_50_SOC_5-90_Part_1-2_ID_02LCC02100101A8810050555.xlsx | 21 | 20.6902 | 0.9852476 | 70 | 68.96733 | 3.8749 | 3.8931 | 3.9 | 3.8822 | 3.8768 | 3.8585 | 3.8515 | 3.8696 | 3.8756 | 3.9119 | 3.9256 | 3.8896 | 3.8777 | 3.8412 | 3.8271 | 3.8635 | 3.8752 | 3.93 | 3.9502 | 3.8961 | 3.8785 | 3.8234 | 3.8025 | 3.8573 | 3.8745 | 3.9477 | 3.9744 | 3.9026 | 3.8793 | 3.8062 | 3.7781 | 3.8512 | 3.874 | 3.9653 | 3.9981 | 3.9089 | 3.8801 | 3.789 | 3.7543 | 3.8452 | 3.8736
NCM_C_21_B_50_SOC_5-90_Part_1-2_ID_02LCC02100101A8810050555.xlsx | 21 | 20.6902 | 0.9852476 | 75 | 73.89357 | 3.9235 | 3.9416 | 3.9484 | 3.9307 | 3.9254 | 3.9075 | 3.9007 | 3.9184 | 3.9242 | 3.9602 | 3.9737 | 3.9382 | 3.9265 | 3.8905 | 3.8766 | 3.9123 | 3.9238 | 3.9781 | 3.9981 | 3.9449 | 3.9274 | 3.8731 | 3.8526 | 3.9063 | 3.9233 | 3.9956 | 4.0222 | 3.9512 | 3.9281 | 3.8561 | 3.8283 | 3.9001 | 3.9228 | 4.0128 | 4.0458 | 3.9576 | 3.9288 | 3.8392 | 3.8048 | 3.8943 | 3.9223
NCM_C_21_B_50_SOC_5-90_Part_1-2_ID_02LCC02100101A8810050555.xlsx | 21 | 20.6902 | 0.9852476 | 80 | 78.81981 | 3.9742 | 3.9921 | 3.9992 | 3.9816 | 3.9763 | 3.9584 | 3.9514 | 3.9691 | 3.9751 | 4.0109 | 4.0244 | 3.989 | 3.9772 | 3.9414 | 3.9275 | 3.963 | 3.9746 | 4.0286 | 4.0487 | 3.9956 | 3.9781 | 3.924 | 3.9033 | 3.957 | 3.9741 | 4.0461 | 4.0728 | 4.002 | 3.9788 | 3.907 | 3.8794 | 3.9509 | 3.9735 | 4.0633 | 4.0964 | 4.0083 | 3.9797 | 3.8903 | 3.8557 | 3.9447 | 3.973
NCM_C_21_B_50_SOC_5-90_Part_1-2_ID_02LCC02100101A8810050555.xlsx | 21 | 20.6902 | 0.9852476 | 85 | 83.74605 | 4.0275 | 4.0454 | 4.0523 | 4.0349 | 4.0296 | 4.0119 | 4.005 | 4.0225 | 4.0283 | 4.064 | 4.0777 | 4.0425 | 4.0307 | 3.9949 | 3.9809 | 4.0163 | 4.0279 | 4.0816 | 4.1019 | 4.049 | 4.0314 | 3.9779 | 3.957 | 4.0103 | 4.0274 | 4.0989 | 4.1258 | 4.0555 | 4.0324 | 3.9609 | 3.9331 | 4.0043 | 4.0269 | 4.116 | 4.1496 | 4.0618 | 4.0331 | 3.9442 | 3.9096 | 3.9983 | 4.0265
NCM_C_21_B_50_SOC_5-90_Part_1-2_ID_02LCC02100101A8810050555.xlsx | 21 | 20.6902 | 0.9852476 | 90 | 88.67229 | 4.0847 | 4.1024 | 4.1096 | 4.092 | 4.0866 | 4.0689 | 4.0618 | 4.0794 | 4.0854 | 4.1212 | 4.135 | 4.0996 | 4.0876 | 4.0517 | 4.0377 | 4.0732 | 4.0847 | 4.1388 | 4.1595 | 4.1062 | 4.0885 | 4.0345 | 4.0134 | 4.0669 | 4.0841 | 4.1563 | 4.1837 | 4.1125 | 4.0893 | 4.0174 | 3.9893 | 4.0608 | 4.0837 | 4.1736 | 4.2076 | 4.1192 | 4.09 | 4.0005 | 3.9656 | 4.0548 | 4.083
NCM_C_21_B_51_SOC_5-90_Part_1-2_ID_02LCC02100101A87Y0059325.xlsx | 21 | 20.7345 | 0.9873571 | 5 | 4.936786 | 3.4474 | 3.4697 | 3.4818 | 3.4602 | 3.4507 | 3.4286 | 3.4147 | 3.4372 | 3.4486 | 3.4934 | 3.5157 | 3.4725 | 3.4528 | 3.4077 | 3.378 | 3.4237 | 3.4484 | 3.5157 | 3.5473 | 3.4825 | 3.4544 | 3.3866 | 3.3382 | 3.4075 | 3.4479 | 3.5378 | 3.5773 | 3.4916 | 3.456 | 3.3654 | 3.2953 | 3.3886 | 3.4474 | 3.5592 | 3.6057 | 3.4999 | 3.4574 | 3.3445 | 3.2493 | 3.3661 | 3.4467
NCM_C_21_B_51_SOC_5-90_Part_1-2_ID_02LCC02100101A87Y0059325.xlsx | 21 | 20.7345 | 0.9873571 | 10 | 9.873571 | 3.483 | 3.5051 | 3.5146 | 3.4928 | 3.4853 | 3.4632 | 3.4532 | 3.4751 | 3.4839 | 3.5283 | 3.5462 | 3.503 | 3.4865 | 3.4421 | 3.421 | 3.4658 | 3.4837 | 3.5501 | 3.5762 | 3.5113 | 3.4874 | 3.4203 | 3.3875 | 3.4556 | 3.483 | 3.5715 | 3.605 | 3.5197 | 3.4881 | 3.3989 | 3.354 | 3.4451 | 3.4825 | 3.5926 | 3.6328 | 3.5272 | 3.4888 | 3.3777 | 3.3197 | 3.4342 | 3.4818
NCM_C_21_B_51_SOC_5-90_Part_1-2_ID_02LCC02100101A87Y0059325.xlsx | 21 | 20.7345 | 0.9873571 | 15 | 14.81036 | 3.5234 | 3.5446 | 3.5529 | 3.532 | 3.5255 | 3.5043 | 3.4956 | 3.5169 | 3.5241 | 3.5666 | 3.5826 | 3.5408 | 3.5265 | 3.4839 | 3.4665 | 3.5092 | 3.5239 | 3.5878 | 3.611 | 3.5485 | 3.5274 | 3.4632 | 3.4367 | 3.5013 | 3.5234 | 3.6085 | 3.6389 | 3.5562 | 3.5283 | 3.4428 | 3.4066 | 3.4935 | 3.523 | 3.6291 | 3.6661 | 3.5632 | 3.5292 | 3.4223 | 3.3768 | 3.4858 | 3.5229
NCM_C_21_B_51_SOC_5-90_Part_1-2_ID_02LCC02100101A87Y0059325.xlsx | 21 | 20.7345 | 0.9873571 | 20 | 19.74714 | 3.5666 | 3.5869 | 3.5943 | 3.5743 | 3.5683 | 3.548 | 3.5404 | 3.5608 | 3.5673 | 3.6082 | 3.6226 | 3.5824 | 3.5694 | 3.5283 | 3.513 | 3.5541 | 3.5671 | 3.6285 | 3.6496 | 3.5894 | 3.5701 | 3.5083 | 3.4853 | 3.5473 | 3.5666 | 3.6486 | 3.6763 | 3.5961 | 3.5708 | 3.4885 | 3.4576 | 3.5404 | 3.5662 | 3.6684 | 3.7023 | 3.6026 | 3.5713 | 3.4688 | 3.4298 | 3.5337 | 3.5657
NCM_C_21_B_51_SOC_5-90_Part_1-2_ID_02LCC02100101A87Y0059325.xlsx | 21 | 20.7345 | 0.9873571 | 25 | 24.68393 | 3.5992 | 3.6191 | 3.6257 | 3.6064 | 3.601 | 3.5813 | 3.5745 | 3.594 | 3.5999 | 3.6396 | 3.6528 | 3.6138 | 3.6017 | 3.5622 | 3.5483 | 3.5878 | 3.5998 | 3.6593 | 3.6789 | 3.6203 | 3.6024 | 3.5429 | 3.5218 | 3.5815 | 3.5994 | 3.6789 | 3.7042 | 3.6264 | 3.6031 | 3.5236 | 3.4955 | 3.5752 | 3.5989 | 3.6979 | 3.7288 | 3.6322 | 3.6036 | 3.5046 | 3.4693 | 3.569 | 3.5987
NCM_C_21_B_51_SOC_5-90_Part_1-2_ID_02LCC02100101A87Y0059325.xlsx | 21 | 20.7345 | 0.9873571 | 30 | 29.62071 | 3.6173 | 3.6363 | 3.6431 | 3.6242 | 3.6187 | 3.5996 | 3.5929 | 3.6119 | 3.6178 | 3.6563 | 3.6693 | 3.6312 | 3.6194 | 3.581 | 3.5676 | 3.6061 | 3.6175 | 3.6754 | 3.6944 | 3.6375 | 3.6198 | 3.562 | 3.5423 | 3.6003 | 3.6173 | 3.6944 | 3.7193 | 3.6436 | 3.6203 | 3.5434 | 3.5172 | 3.5945 | 3.617 | 3.713 | 3.7435 | 3.6493 | 3.6208 | 3.5246 | 3.4921 | 3.5889 | 3.6166
NCM_C_21_B_51_SOC_5-90_Part_1-2_ID_02LCC02100101A87Y0059325.xlsx | 21 | 20.7345 | 0.9873571 | 35 | 34.5575 | 3.6308 | 3.6496 | 3.6565 | 3.6379 | 3.6324 | 3.6136 | 3.6068 | 3.6254 | 3.6315 | 3.6693 | 3.6826 | 3.6452 | 3.6331 | 3.5952 | 3.5818 | 3.6196 | 3.6312 | 3.6882 | 3.7077 | 3.6515 | 3.6335 | 3.5766 | 3.5569 | 3.6138 | 3.6308 | 3.707 | 3.7321 | 3.6575 | 3.634 | 3.558 | 3.5322 | 3.6082 | 3.6305 | 3.7253 | 3.7562 | 3.6635 | 3.6343 | 3.5399 | 3.5078 | 3.6026 | 3.6303
NCM_C_21_B_51_SOC_5-90_Part_1-2_ID_02LCC02100101A87Y0059325.xlsx | 21 | 20.7345 | 0.9873571 | 40 | 39.49429 | 3.6442 | 3.6631 | 3.67 | 3.6514 | 3.6459 | 3.627 | 3.6201 | 3.6389 | 3.6451 | 3.6828 | 3.6963 | 3.6589 | 3.6466 | 3.6087 | 3.5954 | 3.6329 | 3.6447 | 3.7014 | 3.7212 | 3.6654 | 3.647 | 3.5903 | 3.5704 | 3.6271 | 3.6443 | 3.7202 | 3.7458 | 3.6717 | 3.6475 | 3.572 | 3.5457 | 3.6214 | 3.6438 | 3.7385 | 3.7699 | 3.6775 | 3.648 | 3.5538 | 3.5213 | 3.6159 | 3.6435
NCM_C_21_B_51_SOC_5-90_Part_1-2_ID_02LCC02100101A87Y0059325.xlsx | 21 | 20.7345 | 0.9873571 | 45 | 44.43107 | 3.6605 | 3.6803 | 3.6879 | 3.6684 | 3.6623 | 3.6424 | 3.6347 | 3.6545 | 3.6612 | 3.7011 | 3.7158 | 3.6765 | 3.6631 | 3.6231 | 3.6085 | 3.6482 | 3.6609 | 3.7209 | 3.7423 | 3.6835 | 3.6638 | 3.6036 | 3.5822 | 3.6421 | 3.6605 | 3.7404 | 3.7683 | 3.6902 | 3.6644 | 3.5848 | 3.5564 | 3.6361 | 3.6602 | 3.7595 | 3.7936 | 3.6967 | 3.6651 | 3.5659 | 3.5309 | 3.6301 | 3.6598
NCM_C_21_B_51_SOC_5-90_Part_1-2_ID_02LCC02100101A87Y0059325.xlsx | 21 | 20.7345 | 0.9873571 | 50 | 49.36786 | 3.6826 | 3.7019 | 3.7095 | 3.6905 | 3.6844 | 3.6651 | 3.6575 | 3.6768 | 3.6833 | 3.7221 | 3.7369 | 3.6988 | 3.6854 | 3.6465 | 3.6317 | 3.6705 | 3.683 | 3.7414 | 3.7632 | 3.7058 | 3.6861 | 3.6277 | 3.6061 | 3.6644 | 3.6824 | 3.7606 | 3.7887 | 3.7125 | 3.6868 | 3.6089 | 3.5808 | 3.6584 | 3.6821 | 3.7792 | 3.8136 | 3.7191 | 3.6875 | 3.5908 | 3.5555 | 3.6524 | 3.6817
NCM_C_21_B_51_SOC_5-90_Part_1-2_ID_02LCC02100101A87Y0059325.xlsx | 21 | 20.7345 | 0.9873571 | 55 | 54.30464 | 3.7128 | 3.7321 | 3.74 | 3.7211 | 3.7149 | 3.6956 | 3.6877 | 3.7068 | 3.7135 | 3.7521 | 3.7676 | 3.7297 | 3.716 | 3.6772 | 3.6619 | 3.7004 | 3.7132 | 3.7713 | 3.7939 | 3.737 | 3.7169 | 3.6586 | 3.6363 | 3.6942 | 3.7125 | 3.7901 | 3.8197 | 3.7441 | 3.7177 | 3.6403 | 3.6108 | 3.6881 | 3.7121 | 3.8087 | 3.8447 | 3.7507 | 3.7186 | 3.6219 | 3.5857 | 3.6821 | 3.7116
NCM_C_21_B_51_SOC_5-90_Part_1-2_ID_02LCC02100101A87Y0059325.xlsx | 21 | 20.7345 | 0.9873571 | 60 | 59.24143 | 3.7574 | 3.7765 | 3.785 | 3.7662 | 3.7597 | 3.7407 | 3.7321 | 3.7511 | 3.7578 | 3.7962 | 3.8129 | 3.7751 | 3.7609 | 3.7225 | 3.706 | 3.7441 | 3.7572 | 3.815 | 3.8394 | 3.7829 | 3.762 | 3.7042 | 3.6802 | 3.7374 | 3.7567 | 3.8336 | 3.8654 | 3.7906 | 3.763 | 3.6863 | 3.6547 | 3.7311 | 3.756 | 3.8519 | 3.8903 | 3.7976 | 3.7641 | 3.6686 | 3.6298 | 3.7249 | 3.7555
NCM_C_21_B_51_SOC_5-90_Part_1-2_ID_02LCC02100101A87Y0059325.xlsx | 21 | 20.7345 | 0.9873571 | 65 | 64.17821 | 3.8269 | 3.845 | 3.852 | 3.8343 | 3.8289 | 3.8108 | 3.8034 | 3.8213 | 3.8276 | 3.8638 | 3.8777 | 3.842 | 3.8299 | 3.7934 | 3.7788 | 3.815 | 3.8273 | 3.8819 | 3.9021 | 3.8484 | 3.8306 | 3.776 | 3.7541 | 3.8087 | 3.8266 | 3.8996 | 3.9263 | 3.8547 | 3.8313 | 3.7586 | 3.7297 | 3.8024 | 3.8262 | 3.917 | 3.9498 | 3.8612 | 3.8322 | 3.7418 | 3.7058 | 3.7964 | 3.8259
NCM_C_21_B_51_SOC_5-90_Part_1-2_ID_02LCC02100101A87Y0059325.xlsx | 21 | 20.7345 | 0.9873571 | 70 | 69.115 | 3.8752 | 3.8928 | 3.8998 | 3.8824 | 3.877 | 3.8594 | 3.8524 | 3.8699 | 3.8759 | 3.9114 | 3.9249 | 3.8898 | 3.878 | 3.8426 | 3.8287 | 3.864 | 3.8754 | 3.9289 | 3.9488 | 3.8963 | 3.8789 | 3.8255 | 3.8048 | 3.8578 | 3.875 | 3.9463 | 3.9725 | 3.9028 | 3.8796 | 3.8087 | 3.7811 | 3.8517 | 3.8745 | 3.9632 | 3.9958 | 3.9091 | 3.8803 | 3.7922 | 3.7576 | 3.8459 | 3.8742
NCM_C_21_B_51_SOC_5-90_Part_1-2_ID_02LCC02100101A87Y0059325.xlsx | 21 | 20.7345 | 0.9873571 | 75 | 74.05179 | 3.9244 | 3.9418 | 3.9486 | 3.9316 | 3.9263 | 3.9091 | 3.9021 | 3.9193 | 3.9251 | 3.96 | 3.9734 | 3.9391 | 3.9274 | 3.8924 | 3.8787 | 3.9133 | 3.9247 | 3.9772 | 3.9969 | 3.9454 | 3.9281 | 3.8757 | 3.855 | 3.9072 | 3.9242 | 3.9941 | 4.0204 | 3.9518 | 3.9289 | 3.8592 | 3.8318 | 3.9012 | 3.9237 | 4.0109 | 4.0433 | 3.9579 | 3.9296 | 3.8427 | 3.8087 | 3.8951 | 3.9231
NCM_C_21_B_51_SOC_5-90_Part_1-2_ID_02LCC02100101A87Y0059325.xlsx | 21 | 20.7345 | 0.9873571 | 80 | 78.98857 | 3.9751 | 3.9923 | 3.9993 | 3.9823 | 3.9772 | 3.96 | 3.953 | 3.97 | 3.9758 | 4.0104 | 4.0239 | 3.9897 | 3.9781 | 3.9435 | 3.9296 | 3.964 | 3.9753 | 4.0275 | 4.0473 | 3.996 | 3.9788 | 3.9268 | 3.9063 | 3.9579 | 3.9749 | 4.0441 | 4.0706 | 4.0025 | 3.9797 | 3.9105 | 3.8829 | 3.9519 | 3.9744 | 4.0609 | 4.0935 | 4.0088 | 3.9804 | 3.8942 | 3.8601 | 3.946 | 3.9739
NCM_C_21_B_51_SOC_5-90_Part_1-2_ID_02LCC02100101A87Y0059325.xlsx | 21 | 20.7345 | 0.9873571 | 85 | 83.92536 | 4.0286 | 4.0457 | 4.0525 | 4.0357 | 4.0306 | 4.0134 | 4.0065 | 4.0234 | 4.0293 | 4.0636 | 4.077 | 4.0433 | 4.0315 | 3.9972 | 3.9835 | 4.0176 | 4.0289 | 4.0803 | 4.1003 | 4.0496 | 4.0324 | 3.9809 | 3.9602 | 4.0114 | 4.0283 | 4.097 | 4.1236 | 4.056 | 4.0331 | 3.9646 | 3.9372 | 4.0054 | 4.0279 | 4.1135 | 4.1463 | 4.0622 | 4.034 | 3.9486 | 3.9144 | 3.9995 | 4.0274
NCM_C_21_B_51_SOC_5-90_Part_1-2_ID_02LCC02100101A87Y0059325.xlsx | 21 | 20.7345 | 0.9873571 | 90 | 88.86214 | 4.0851 | 4.1022 | 4.109 | 4.0922 | 4.0871 | 4.0701 | 4.0631 | 4.0799 | 4.0857 | 4.1201 | 4.1336 | 4.0998 | 4.0881 | 4.0538 | 4.0399 | 4.074 | 4.0851 | 4.1369 | 4.1571 | 4.1064 | 4.089 | 4.0373 | 4.0166 | 4.0679 | 4.0847 | 4.1538 | 4.1806 | 4.1125 | 4.0897 | 4.0209 | 3.9934 | 4.0618 | 4.0841 | 4.1703 | 4.2035 | 4.1192 | 4.0906 | 4.005 | 3.9704 | 4.0559 | 4.0837
NCM_C_21_B_52_SOC_5-90_Part_1-2_ID_02LCC02100101A87Y0063458.xlsx | 21 | 20.8547 | 0.993081 | 5 | 4.965405 | 3.4442 | 3.4665 | 3.4786 | 3.4567 | 3.4475 | 3.4251 | 3.4117 | 3.4342 | 3.4453 | 3.4904 | 3.5125 | 3.469 | 3.4497 | 3.4044 | 3.3756 | 3.4216 | 3.4449 | 3.5129 | 3.5443 | 3.4791 | 3.4514 | 3.3831 | 3.3368 | 3.4065 | 3.4446 | 3.535 | 3.5747 | 3.4885 | 3.4532 | 3.3617 | 3.2953 | 3.3894 | 3.444 | 3.5567 | 3.6033 | 3.4969 | 3.4547 | 3.341 | 3.2523 | 3.3698 | 3.4435
NCM_C_21_B_52_SOC_5-90_Part_1-2_ID_02LCC02100101A87Y0063458.xlsx | 21 | 20.8547 | 0.993081 | 10 | 9.93081 | 3.483 | 3.5051 | 3.5144 | 3.4927 | 3.4853 | 3.4632 | 3.4532 | 3.4755 | 3.4839 | 3.5285 | 3.546 | 3.5027 | 3.4867 | 3.4419 | 3.4216 | 3.4665 | 3.4837 | 3.5504 | 3.5761 | 3.5111 | 3.4874 | 3.4202 | 3.3887 | 3.457 | 3.4832 | 3.5722 | 3.6052 | 3.519 | 3.4883 | 3.3984 | 3.3552 | 3.4468 | 3.4825 | 3.5934 | 3.6331 | 3.5264 | 3.489 | 3.377 | 3.3218 | 3.4365 | 3.4818
NCM_C_21_B_52_SOC_5-90_Part_1-2_ID_02LCC02100101A87Y0063458.xlsx | 21 | 20.8547 | 0.993081 | 15 | 14.89621 | 3.5232 | 3.5446 | 3.5527 | 3.5316 | 3.5253 | 3.5039 | 3.4955 | 3.5169 | 3.5241 | 3.5669 | 3.5826 | 3.5404 | 3.5265 | 3.4834 | 3.4663 | 3.5095 | 3.5239 | 3.5882 | 3.6112 | 3.5481 | 3.5274 | 3.4625 | 3.4365 | 3.5018 | 3.5234 | 3.6094 | 3.6393 | 3.5555 | 3.5283 | 3.4419 | 3.4063 | 3.4939 | 3.523 | 3.63 | 3.6663 | 3.5627 | 3.5292 | 3.4217 | 3.377 | 3.4862 | 3.5225
NCM_C_21_B_52_SOC_5-90_Part_1-2_ID_02LCC02100101A87Y0063458.xlsx | 21 | 20.8547 | 0.993081 | 20 | 19.86162 | 3.5664 | 3.5871 | 3.5945 | 3.5739 | 3.5683 | 3.5476 | 3.5401 | 3.5606 | 3.5671 | 3.6085 | 3.6229 | 3.582 | 3.5692 | 3.5276 | 3.5125 | 3.5539 | 3.5668 | 3.6291 | 3.6503 | 3.589 | 3.5699 | 3.5074 | 3.4846 | 3.5471 | 3.5664 | 3.6494 | 3.6772 | 3.5959 | 3.5706 | 3.4872 | 3.4565 | 3.5404 | 3.5659 | 3.6695 | 3.703 | 3.6022 | 3.5713 | 3.4674 | 3.4289 | 3.5339 | 3.5655
NCM_C_21_B_52_SOC_5-90_Part_1-2_ID_02LCC02100101A87Y0063458.xlsx | 21 | 20.8547 | 0.993081 | 25 | 24.82702 | 3.5989 | 3.6191 | 3.6259 | 3.6061 | 3.6008 | 3.5806 | 3.5738 | 3.5938 | 3.5998 | 3.6401 | 3.6535 | 3.6136 | 3.6017 | 3.5613 | 3.5473 | 3.5876 | 3.5996 | 3.6602 | 3.6798 | 3.6201 | 3.6022 | 3.5415 | 3.5204 | 3.5813 | 3.5992 | 3.68 | 3.7056 | 3.6263 | 3.6029 | 3.522 | 3.4939 | 3.575 | 3.5987 | 3.6991 | 3.7304 | 3.6322 | 3.6034 | 3.503 | 3.4679 | 3.5689 | 3.5984
NCM_C_21_B_52_SOC_5-90_Part_1-2_ID_02LCC02100101A87Y0063458.xlsx | 21 | 20.8547 | 0.993081 | 30 | 29.79243 | 3.6171 | 3.6366 | 3.6433 | 3.6242 | 3.6189 | 3.5992 | 3.5926 | 3.6119 | 3.618 | 3.657 | 3.67 | 3.6314 | 3.6196 | 3.5803 | 3.5669 | 3.6061 | 3.6177 | 3.6765 | 3.6956 | 3.6377 | 3.6201 | 3.5611 | 3.5411 | 3.6003 | 3.6173 | 3.6958 | 3.7211 | 3.6436 | 3.6205 | 3.5418 | 3.5155 | 3.5945 | 3.617 | 3.7151 | 3.7455 | 3.6496 | 3.621 | 3.523 | 3.4904 | 3.5887 | 3.6166
NCM_C_21_B_52_SOC_5-90_Part_1-2_ID_02LCC02100101A87Y0063458.xlsx | 21 | 20.8547 | 0.993081 | 35 | 34.75783 | 3.631 | 3.6503 | 3.657 | 3.638 | 3.6326 | 3.6133 | 3.6066 | 3.6256 | 3.6317 | 3.6703 | 3.6835 | 3.6454 | 3.6331 | 3.5945 | 3.5811 | 3.6196 | 3.6314 | 3.6895 | 3.709 | 3.6517 | 3.6336 | 3.5755 | 3.5557 | 3.6138 | 3.631 | 3.7086 | 3.7339 | 3.6577 | 3.6342 | 3.5566 | 3.5304 | 3.6082 | 3.6305 | 3.7272 | 3.7588 | 3.6635 | 3.6345 | 3.5378 | 3.5055 | 3.6024 | 3.6303
NCM_C_21_B_52_SOC_5-90_Part_1-2_ID_02LCC02100101A87Y0063458.xlsx | 21 | 20.8547 | 0.993081 | 40 | 39.72324 | 3.6445 | 3.6637 | 3.6707 | 3.6517 | 3.6461 | 3.6268 | 3.6198 | 3.6389 | 3.6451 | 3.6837 | 3.6974 | 3.6591 | 3.6468 | 3.608 | 3.5943 | 3.6329 | 3.6447 | 3.703 | 3.723 | 3.6656 | 3.6473 | 3.5889 | 3.5687 | 3.627 | 3.6443 | 3.7221 | 3.7481 | 3.6719 | 3.6479 | 3.5701 | 3.5434 | 3.6215 | 3.644 | 3.7411 | 3.773 | 3.6782 | 3.6482 | 3.5515 | 3.5188 | 3.6157 | 3.6435
NCM_C_21_B_52_SOC_5-90_Part_1-2_ID_02LCC02100101A87Y0063458.xlsx | 21 | 20.8547 | 0.993081 | 45 | 44.68864 | 3.6603 | 3.6803 | 3.6879 | 3.6682 | 3.6621 | 3.6419 | 3.6345 | 3.6545 | 3.661 | 3.7014 | 3.716 | 3.6763 | 3.6628 | 3.6224 | 3.6078 | 3.648 | 3.6607 | 3.7214 | 3.7428 | 3.6833 | 3.6635 | 3.6029 | 3.5813 | 3.6419 | 3.6603 | 3.7413 | 3.7692 | 3.6898 | 3.6642 | 3.5834 | 3.555 | 3.6357 | 3.6598 | 3.7606 | 3.7948 | 3.6963 | 3.6647 | 3.5641 | 3.5292 | 3.6298 | 3.6594
NCM_C_21_B_52_SOC_5-90_Part_1-2_ID_02LCC02100101A87Y0063458.xlsx | 21 | 20.8547 | 0.993081 | 50 | 49.65405 | 3.6817 | 3.7016 | 3.7091 | 3.6898 | 3.6837 | 3.664 | 3.6563 | 3.6758 | 3.6824 | 3.7221 | 3.7369 | 3.6979 | 3.6846 | 3.6449 | 3.63 | 3.6696 | 3.6821 | 3.7418 | 3.7637 | 3.7051 | 3.6854 | 3.6256 | 3.6038 | 3.6633 | 3.6816 | 3.7613 | 3.7899 | 3.7118 | 3.6861 | 3.6063 | 3.5776 | 3.6572 | 3.6812 | 3.7804 | 3.8152 | 3.7184 | 3.6868 | 3.5878 | 3.5525 | 3.6514 | 3.6807
NCM_C_21_B_52_SOC_5-90_Part_1-2_ID_02LCC02100101A87Y0063458.xlsx | 21 | 20.8547 | 0.993081 | 55 | 54.61945 | 3.7109 | 3.7307 | 3.7388 | 3.7193 | 3.713 | 3.6932 | 3.6853 | 3.7049 | 3.7116 | 3.7513 | 3.7667 | 3.7277 | 3.714 | 3.6742 | 3.6587 | 3.6984 | 3.7111 | 3.7709 | 3.7939 | 3.7353 | 3.7149 | 3.6551 | 3.6324 | 3.6921 | 3.7105 | 3.7906 | 3.8204 | 3.7425 | 3.7158 | 3.6359 | 3.6059 | 3.6858 | 3.7102 | 3.8097 | 3.8464 | 3.7493 | 3.7167 | 3.6173 | 3.5804 | 3.6798 | 3.7098
NCM_C_21_B_52_SOC_5-90_Part_1-2_ID_02LCC02100101A87Y0063458.xlsx | 21 | 20.8547 | 0.993081 | 60 | 59.58486 | 3.7541 | 3.7737 | 3.7823 | 3.763 | 3.7565 | 3.7367 | 3.7281 | 3.7476 | 3.7546 | 3.7941 | 3.8108 | 3.772 | 3.7576 | 3.7179 | 3.7012 | 3.7406 | 3.7539 | 3.8134 | 3.8382 | 3.7799 | 3.7586 | 3.6991 | 3.6747 | 3.7339 | 3.7534 | 3.8327 | 3.8652 | 3.7874 | 3.7597 | 3.6802 | 3.6482 | 3.7276 | 3.7527 | 3.8519 | 3.8912 | 3.7946 | 3.7607 | 3.6617 | 3.6224 | 3.7212 | 3.7521
NCM_C_21_B_52_SOC_5-90_Part_1-2_ID_02LCC02100101A87Y0063458.xlsx | 21 | 20.8547 | 0.993081 | 65 | 64.55026 | 3.8225 | 3.8413 | 3.8485 | 3.8301 | 3.8245 | 3.8059 | 3.7985 | 3.8169 | 3.8232 | 3.8608 | 3.875 | 3.838 | 3.8255 | 3.7881 | 3.7734 | 3.8106 | 3.8229 | 3.8794 | 3.9001 | 3.8445 | 3.8264 | 3.7701 | 3.7479 | 3.8041 | 3.8224 | 3.898 | 3.9251 | 3.851 | 3.8273 | 3.7521 | 3.7227 | 3.7978 | 3.822 | 3.9159 | 3.9495 | 3.8575 | 3.8282 | 3.7346 | 3.6979 | 3.7915 | 3.8215
NCM_C_21_B_52_SOC_5-90_Part_1-2_ID_02LCC02100101A87Y0063458.xlsx | 21 | 20.8547 | 0.993081 | 70 | 69.51567 | 3.8703 | 3.8887 | 3.8956 | 3.8777 | 3.8722 | 3.854 | 3.8469 | 3.865 | 3.8712 | 3.9079 | 3.9216 | 3.8854 | 3.8733 | 3.8366 | 3.8225 | 3.8589 | 3.8706 | 3.926 | 3.9463 | 3.8919 | 3.8742 | 3.8189 | 3.7978 | 3.8527 | 3.8703 | 3.944 | 3.9709 | 3.8984 | 3.8749 | 3.8013 | 3.7732 | 3.8466 | 3.8696 | 3.9616 | 3.9948 | 3.9047 | 3.8756 | 3.7841 | 3.749 | 3.8405 | 3.8691
NCM_C_21_B_52_SOC_5-90_Part_1-2_ID_02LCC02100101A87Y0063458.xlsx | 21 | 20.8547 | 0.993081 | 75 | 74.48107 | 3.9188 | 3.9368 | 3.9439 | 3.9261 | 3.9207 | 3.9028 | 3.8958 | 3.9135 | 3.9195 | 3.9556 | 3.9693 | 3.9337 | 3.9217 | 3.8856 | 3.8715 | 3.9075 | 3.9191 | 3.9735 | 3.9939 | 3.9402 | 3.9226 | 3.868 | 3.8469 | 3.9012 | 3.9184 | 3.9913 | 4.018 | 3.9467 | 3.9233 | 3.8506 | 3.8227 | 3.8952 | 3.9181 | 4.0088 | 4.042 | 3.9532 | 3.9242 | 3.8336 | 3.7988 | 3.8893 | 3.9175
NCM_C_21_B_52_SOC_5-90_Part_1-2_ID_02LCC02100101A87Y0063458.xlsx | 21 | 20.8547 | 0.993081 | 80 | 79.44648 | 3.9688 | 3.9867 | 3.9939 | 3.976 | 3.9707 | 3.9528 | 3.9458 | 3.9635 | 3.9695 | 4.0054 | 4.0194 | 3.9837 | 3.9718 | 3.9358 | 3.9216 | 3.9574 | 3.969 | 4.0234 | 4.0439 | 3.9904 | 3.9727 | 3.9184 | 3.897 | 3.9512 | 3.9686 | 4.0412 | 4.0683 | 3.9969 | 3.9735 | 3.9008 | 3.8728 | 3.9449 | 3.9679 | 4.0585 | 4.0921 | 4.0033 | 3.9742 | 3.8838 | 3.8489 | 3.9391 | 3.9674
NCM_C_21_B_52_SOC_5-90_Part_1-2_ID_02LCC02100101A87Y0063458.xlsx | 21 | 20.8547 | 0.993081 | 85 | 84.41188 | 4.0213 | 4.0394 | 4.0465 | 4.0288 | 4.0233 | 4.0054 | 3.9983 | 4.016 | 4.022 | 4.058 | 4.0718 | 4.0363 | 4.0244 | 3.9883 | 3.9742 | 4.01 | 4.0214 | 4.0756 | 4.0964 | 4.043 | 4.0253 | 3.9711 | 3.9497 | 4.0037 | 4.0209 | 4.0934 | 4.1208 | 4.0494 | 4.026 | 3.9537 | 3.9254 | 3.9976 | 4.0205 | 4.1106 | 4.1448 | 4.0561 | 4.0269 | 3.9368 | 3.9017 | 3.9914 | 4.0199
NCM_C_21_B_52_SOC_5-90_Part_1-2_ID_02LCC02100101A87Y0063458.xlsx | 21 | 20.8547 | 0.993081 | 90 | 89.37729 | 4.0769 | 4.095 | 4.1022 | 4.0843 | 4.0789 | 4.0609 | 4.0538 | 4.0717 | 4.0776 | 4.1139 | 4.1279 | 4.0921 | 4.0801 | 4.0437 | 4.0295 | 4.0654 | 4.077 | 4.1318 | 4.1528 | 4.0988 | 4.0809 | 4.0265 | 4.0047 | 4.0591 | 4.0763 | 4.1497 | 4.1773 | 4.1054 | 4.0816 | 4.0088 | 3.98 | 4.0528 | 4.0759 | 4.167 | 4.2017 | 4.1121 | 4.0826 | 3.9918 | 3.956 | 4.0467 | 4.0753
NCM_C_21_B_5_SOC_5-80_Part_1-1_ID_02LCC02100101A87B0008516.xlsx | 21 | 17.8838 | 0.8516095 | 5 | 4.258048 | 3.4479 | 3.4858 | 3.5023 | 3.4646 | 3.4516 | 3.4137 | 3.3956 | 3.4339 | 3.4491 | 3.526 | 3.5569 | 3.4811 | 3.4544 | 3.3775 | 3.3399 | 3.4172 | 3.4488 | 3.5648 | 3.6092 | 3.4953 | 3.457 | 3.3408 | 3.2825 | 3.3984 | 3.4484 | 3.6027 | 3.6596 | 3.5085 | 3.4591 | 3.3046 | 3.2251 | 3.3794 | 3.4477 | 3.6401 | 3.707 | 3.5201 | 3.4614 | 3.2692 | 3.1692 | 3.3603 | 3.4472
NCM_C_21_B_5_SOC_5-80_Part_1-1_ID_02LCC02100101A87B0008516.xlsx | 21 | 17.8838 | 0.8516095 | 10 | 8.516095 | 3.5053 | 3.5427 | 3.5559 | 3.5185 | 3.5078 | 3.4702 | 3.456 | 3.4939 | 3.506 | 3.5817 | 3.607 | 3.532 | 3.5092 | 3.4335 | 3.4049 | 3.4807 | 3.5055 | 3.6191 | 3.6558 | 3.5434 | 3.5102 | 3.3965 | 3.3529 | 3.4672 | 3.5046 | 3.6563 | 3.703 | 3.5538 | 3.5111 | 3.3596 | 3.3018 | 3.4533 | 3.5039 | 3.6926 | 3.7481 | 3.5632 | 3.512 | 3.3232 | 3.2517 | 3.44 | 3.503
NCM_C_21_B_5_SOC_5-80_Part_1-1_ID_02LCC02100101A87B0008516.xlsx | 21 | 17.8838 | 0.8516095 | 15 | 12.77414 | 3.5388 | 3.5757 | 3.5875 | 3.5508 | 3.5413 | 3.5044 | 3.4918 | 3.5288 | 3.5395 | 3.6138 | 3.6368 | 3.5631 | 3.5427 | 3.4683 | 3.443 | 3.5176 | 3.539 | 3.651 | 3.6846 | 3.5738 | 3.5439 | 3.4317 | 3.3936 | 3.506 | 3.5383 | 3.6875 | 3.7309 | 3.5838 | 3.545 | 3.3959 | 3.345 | 3.4944 | 3.5376 | 3.7235 | 3.7755 | 3.5933 | 3.5462 | 3.3605 | 3.2978 | 3.4832 | 3.5371
NCM_C_21_B_5_SOC_5-80_Part_1-1_ID_02LCC02100101A87B0008516.xlsx | 21 | 17.8838 | 0.8516095 | 20 | 17.03219 | 3.5854 | 3.6217 | 3.6326 | 3.5964 | 3.5875 | 3.5511 | 3.5397 | 3.5764 | 3.5859 | 3.6594 | 3.6805 | 3.6075 | 3.5889 | 3.5153 | 3.4925 | 3.5662 | 3.5855 | 3.6958 | 3.727 | 3.6177 | 3.5901 | 3.4793 | 3.4451 | 3.5559 | 3.5848 | 3.7321 | 3.7723 | 3.627 | 3.591 | 3.4435 | 3.3984 | 3.5457 | 3.5843 | 3.7674 | 3.8159 | 3.6357 | 3.5919 | 3.4084 | 3.3529 | 3.5362 | 3.5836
NCM_C_21_B_5_SOC_5-80_Part_1-1_ID_02LCC02100101A87B0008516.xlsx | 21 | 17.8838 | 0.8516095 | 25 | 21.29024 | 3.6231 | 3.6591 | 3.6695 | 3.6335 | 3.6252 | 3.589 | 3.5785 | 3.6147 | 3.6236 | 3.6965 | 3.7165 | 3.644 | 3.6264 | 3.5534 | 3.532 | 3.6052 | 3.6231 | 3.7332 | 3.7623 | 3.6535 | 3.6273 | 3.5172 | 3.4851 | 3.5954 | 3.6226 | 3.7693 | 3.8076 | 3.6626 | 3.6282 | 3.4813 | 3.4386 | 3.5855 | 3.6219 | 3.8052 | 3.8515 | 3.6712 | 3.6291 | 3.4461 | 3.3931 | 3.5762 | 3.6214
NCM_C_21_B_5_SOC_5-80_Part_1-1_ID_02LCC02100101A87B0008516.xlsx | 21 | 17.8838 | 0.8516095 | 30 | 25.54829 | 3.648 | 3.684 | 3.6942 | 3.6582 | 3.65 | 3.6138 | 3.6033 | 3.6396 | 3.6486 | 3.7214 | 3.7411 | 3.6686 | 3.6512 | 3.5782 | 3.5574 | 3.6305 | 3.6482 | 3.7576 | 3.7867 | 3.6779 | 3.6519 | 3.542 | 3.5111 | 3.6212 | 3.6475 | 3.7938 | 3.8315 | 3.6868 | 3.6526 | 3.5062 | 3.4656 | 3.6119 | 3.647 | 3.829 | 3.8747 | 3.6951 | 3.6535 | 3.4714 | 3.4214 | 3.6033 | 3.6463
NCM_C_21_B_5_SOC_5-80_Part_1-1_ID_02LCC02100101A87B0008516.xlsx | 21 | 17.8838 | 0.8516095 | 35 | 29.80633 | 3.6703 | 3.7063 | 3.7167 | 3.6807 | 3.6723 | 3.6363 | 3.6257 | 3.6619 | 3.671 | 3.7437 | 3.7636 | 3.6914 | 3.6735 | 3.6006 | 3.5799 | 3.6528 | 3.6703 | 3.7799 | 3.8094 | 3.7009 | 3.6744 | 3.5646 | 3.5339 | 3.6436 | 3.6698 | 3.8157 | 3.8541 | 3.71 | 3.6751 | 3.529 | 3.4886 | 3.6347 | 3.6691 | 3.851 | 3.8975 | 3.7184 | 3.676 | 3.4939 | 3.4444 | 3.6261 | 3.6686
NCM_C_21_B_5_SOC_5-80_Part_1-1_ID_02LCC02100101A87B0008516.xlsx | 21 | 17.8838 | 0.8516095 | 40 | 34.06438 | 3.6953 | 3.7311 | 3.7416 | 3.7058 | 3.6974 | 3.6612 | 3.6505 | 3.6868 | 3.6958 | 3.7681 | 3.7887 | 3.7167 | 3.6984 | 3.6257 | 3.6047 | 3.6777 | 3.6951 | 3.8043 | 3.8345 | 3.7263 | 3.6993 | 3.5897 | 3.5587 | 3.6684 | 3.6944 | 3.8403 | 3.8796 | 3.7355 | 3.7002 | 3.5541 | 3.5134 | 3.6593 | 3.6937 | 3.8754 | 3.9233 | 3.7444 | 3.7011 | 3.5193 | 3.4691 | 3.651 | 3.693
NCM_C_21_B_5_SOC_5-80_Part_1-1_ID_02LCC02100101A87B0008516.xlsx | 21 | 17.8838 | 0.8516095 | 45 | 38.32243 | 3.7263 | 3.7625 | 3.7736 | 3.7376 | 3.7286 | 3.6923 | 3.6809 | 3.7174 | 3.7269 | 3.7999 | 3.8215 | 3.749 | 3.73 | 3.6566 | 3.6345 | 3.7079 | 3.7263 | 3.8361 | 3.868 | 3.7592 | 3.7309 | 3.6208 | 3.5882 | 3.6984 | 3.7256 | 3.8719 | 3.9131 | 3.7688 | 3.7321 | 3.5859 | 3.5431 | 3.6893 | 3.7249 | 3.907 | 3.9565 | 3.778 | 3.733 | 3.551 | 3.4995 | 3.6807 | 3.7242
NCM_C_21_B_5_SOC_5-80_Part_1-1_ID_02LCC02100101A87B0008516.xlsx | 21 | 17.8838 | 0.8516095 | 50 | 42.58048 | 3.7669 | 3.8027 | 3.8136 | 3.7781 | 3.7693 | 3.7337 | 3.7225 | 3.7583 | 3.7674 | 3.8396 | 3.861 | 3.7895 | 3.7709 | 3.6986 | 3.6768 | 3.7493 | 3.7669 | 3.8754 | 3.9072 | 3.7997 | 3.772 | 3.6633 | 3.631 | 3.7397 | 3.7662 | 3.9109 | 3.9523 | 3.8094 | 3.773 | 3.6284 | 3.5861 | 3.7309 | 3.7655 | 3.9456 | 3.9955 | 3.8187 | 3.7741 | 3.594 | 3.5431 | 3.7223 | 3.7648
NCM_C_21_B_5_SOC_5-80_Part_1-1_ID_02LCC02100101A87B0008516.xlsx | 21 | 17.8838 | 0.8516095 | 55 | 46.83852 | 3.8143 | 3.8503 | 3.8619 | 3.8261 | 3.8169 | 3.7809 | 3.7692 | 3.8052 | 3.8148 | 3.8875 | 3.9102 | 3.838 | 3.8185 | 3.7458 | 3.7228 | 3.7955 | 3.8141 | 3.9235 | 3.957 | 3.8487 | 3.8197 | 3.7102 | 3.6765 | 3.786 | 3.8134 | 3.9593 | 4.003 | 3.8589 | 3.8208 | 3.6747 | 3.6307 | 3.7765 | 3.8125 | 3.9944 | 4.0476 | 3.8687 | 3.822 | 3.6398 | 3.5862 | 3.7678 | 3.8118
NCM_C_21_B_5_SOC_5-80_Part_1-1_ID_02LCC02100101A87B0008516.xlsx | 21 | 17.8838 | 0.8516095 | 60 | 51.09657 | 3.8694 | 3.9056 | 3.9177 | 3.8817 | 3.8721 | 3.8357 | 3.8234 | 3.8598 | 3.8696 | 3.9428 | 3.9667 | 3.894 | 3.8736 | 3.8001 | 3.7762 | 3.8496 | 3.8687 | 3.979 | 4.0142 | 3.9052 | 3.875 | 3.7644 | 3.7293 | 3.8394 | 3.8678 | 4.0149 | 4.0608 | 3.9159 | 3.8763 | 3.7291 | 3.6831 | 3.8299 | 3.867 | 4.0499 | 4.1055 | 3.9258 | 3.8775 | 3.6942 | 3.6384 | 3.8208 | 3.8661
NCM_C_21_B_5_SOC_5-80_Part_1-1_ID_02LCC02100101A87B0008516.xlsx | 21 | 17.8838 | 0.8516095 | 65 | 55.35462 | 3.9451 | 3.9804 | 3.9916 | 3.9565 | 3.9477 | 3.9124 | 3.901 | 3.9363 | 3.9458 | 4.0171 | 4.0387 | 3.9679 | 3.9491 | 3.8777 | 3.8552 | 3.9265 | 3.9451 | 4.0525 | 4.0843 | 3.9779 | 3.9502 | 3.8427 | 3.809 | 3.9165 | 3.9444 | 4.0875 | 4.1287 | 3.9874 | 3.9514 | 3.8081 | 3.7637 | 3.9068 | 3.9435 | 4.1216 | 4.1719 | 3.9964 | 3.9523 | 3.7741 | 3.7197 | 3.8975 | 3.9426
NCM_C_21_B_5_SOC_5-80_Part_1-1_ID_02LCC02100101A87B0008516.xlsx | 21 | 17.8838 | 0.8516095 | 70 | 59.61267 | 4.0029 | 4.0376 | 4.0479 | 4.0134 | 4.0054 | 3.9707 | 3.9604 | 3.9948 | 4.0035 | 4.0732 | 4.0932 | 4.0241 | 4.0065 | 3.9368 | 3.9163 | 3.9858 | 4.0029 | 4.1076 | 4.1375 | 4.0338 | 4.0075 | 3.9028 | 3.8719 | 3.9767 | 4.0022 | 4.1419 | 4.1813 | 4.043 | 4.0086 | 3.8691 | 3.8283 | 3.9677 | 4.0015 | 4.1753 | 4.2238 | 4.0519 | 4.0093 | 3.8359 | 3.786 | 3.9595 | 4.0008
NCM_C_21_B_6_SOC_5-90_Part_1-2_ID_02LCC02100101A87Y0052124.xlsx | 21 | 21.0443 | 1.00211 | 5 | 5.010548 | 3.441 | 3.463 | 3.4748 | 3.4532 | 3.4444 | 3.4226 | 3.4094 | 3.4314 | 3.4421 | 3.4862 | 3.5079 | 3.4653 | 3.4465 | 3.4022 | 3.3742 | 3.4191 | 3.4418 | 3.5081 | 3.539 | 3.4753 | 3.4484 | 3.3815 | 3.3366 | 3.4045 | 3.4414 | 3.5295 | 3.5687 | 3.4848 | 3.45 | 3.3612 | 3.2964 | 3.3884 | 3.4409 | 3.5513 | 3.5971 | 3.493 | 3.4518 | 3.3405 | 3.2538 | 3.3689 | 3.4405
NCM_C_21_B_6_SOC_5-90_Part_1-2_ID_02LCC02100101A87Y0052124.xlsx | 21 | 21.0443 | 1.00211 | 10 | 10.0211 | 3.4816 | 3.503 | 3.5118 | 3.4909 | 3.4839 | 3.4623 | 3.4528 | 3.4744 | 3.4825 | 3.5253 | 3.5425 | 3.5002 | 3.4849 | 3.4416 | 3.4221 | 3.4658 | 3.482 | 3.5467 | 3.5715 | 3.5085 | 3.4858 | 3.4205 | 3.3905 | 3.4565 | 3.4814 | 3.5676 | 3.5994 | 3.5162 | 3.4867 | 3.3996 | 3.3587 | 3.4472 | 3.4809 | 3.5882 | 3.6266 | 3.5234 | 3.4872 | 3.3787 | 3.3264 | 3.4375 | 3.4802
NCM_C_21_B_6_SOC_5-90_Part_1-2_ID_02LCC02100101A87Y0052124.xlsx | 21 | 21.0443 | 1.00211 | 15 | 15.03164 | 3.5209 | 3.5418 | 3.5497 | 3.529 | 3.5229 | 3.5023 | 3.4941 | 3.5148 | 3.5216 | 3.5636 | 3.5787 | 3.5376 | 3.5241 | 3.4823 | 3.4656 | 3.5078 | 3.5215 | 3.5843 | 3.6066 | 3.5452 | 3.525 | 3.4619 | 3.4368 | 3.5004 | 3.5211 | 3.6048 | 3.6338 | 3.5524 | 3.5258 | 3.4419 | 3.4079 | 3.493 | 3.5208 | 3.625 | 3.6603 | 3.5592 | 3.5267 | 3.4219 | 3.3791 | 3.4855 | 3.5202
NCM_C_21_B_6_SOC_5-90_Part_1-2_ID_02LCC02100101A87Y0052124.xlsx | 21 | 21.0443 | 1.00211 | 20 | 20.04219 | 3.5648 | 3.5848 | 3.5922 | 3.5722 | 3.5666 | 3.5466 | 3.5392 | 3.5592 | 3.5655 | 3.6059 | 3.6198 | 3.5799 | 3.5676 | 3.5271 | 3.5123 | 3.5529 | 3.5652 | 3.6261 | 3.6465 | 3.5868 | 3.5683 | 3.5074 | 3.4853 | 3.5464 | 3.5648 | 3.6458 | 3.6723 | 3.5934 | 3.569 | 3.4879 | 3.4584 | 3.5399 | 3.5645 | 3.6651 | 3.6977 | 3.5999 | 3.5697 | 3.4688 | 3.4319 | 3.5336 | 3.5641
NCM_C_21_B_6_SOC_5-90_Part_1-2_ID_02LCC02100101A87Y0052124.xlsx | 21 | 21.0443 | 1.00211 | 25 | 25.05274 | 3.5977 | 3.6175 | 3.6243 | 3.6047 | 3.5992 | 3.5796 | 3.5729 | 3.5924 | 3.5984 | 3.638 | 3.651 | 3.6119 | 3.6001 | 3.5604 | 3.5467 | 3.5864 | 3.598 | 3.6577 | 3.6768 | 3.6184 | 3.6008 | 3.5411 | 3.5204 | 3.5803 | 3.5978 | 3.6772 | 3.7023 | 3.6245 | 3.6015 | 3.5218 | 3.4944 | 3.5741 | 3.5973 | 3.6963 | 3.7269 | 3.6303 | 3.602 | 3.503 | 3.4686 | 3.568 | 3.5969
NCM_C_21_B_6_SOC_5-90_Part_1-2_ID_02LCC02100101A87Y0052124.xlsx | 21 | 21.0443 | 1.00211 | 30 | 30.06329 | 3.6159 | 3.6354 | 3.6421 | 3.6228 | 3.6175 | 3.598 | 3.5913 | 3.6106 | 3.6166 | 3.6556 | 3.6684 | 3.63 | 3.6182 | 3.5789 | 3.5659 | 3.605 | 3.6164 | 3.6751 | 3.694 | 3.6361 | 3.6187 | 3.5597 | 3.5401 | 3.5992 | 3.6159 | 3.6944 | 3.719 | 3.6421 | 3.6191 | 3.5406 | 3.5148 | 3.5934 | 3.6157 | 3.7133 | 3.7435 | 3.6482 | 3.6196 | 3.5218 | 3.4897 | 3.5878 | 3.6154
NCM_C_21_B_6_SOC_5-90_Part_1-2_ID_02LCC02100101A87Y0052124.xlsx | 21 | 21.0443 | 1.00211 | 35 | 35.07383 | 3.6294 | 3.6486 | 3.6554 | 3.6364 | 3.631 | 3.6117 | 3.6048 | 3.624 | 3.6301 | 3.6688 | 3.6819 | 3.6438 | 3.6315 | 3.5927 | 3.5794 | 3.6182 | 3.6298 | 3.6881 | 3.7074 | 3.65 | 3.6321 | 3.5738 | 3.5541 | 3.6124 | 3.6294 | 3.707 | 3.7323 | 3.6561 | 3.6326 | 3.5548 | 3.529 | 3.6068 | 3.6291 | 3.7258 | 3.7567 | 3.6621 | 3.6331 | 3.5362 | 3.5044 | 3.6012 | 3.6287
NCM_C_21_B_6_SOC_5-90_Part_1-2_ID_02LCC02100101A87Y0052124.xlsx | 21 | 21.0443 | 1.00211 | 40 | 40.08438 | 3.6428 | 3.661 | 3.6679 | 3.6496 | 3.6442 | 3.6259 | 3.6191 | 3.6375 | 3.6435 | 3.6803 | 3.6935 | 3.657 | 3.6451 | 3.608 | 3.5948 | 3.6317 | 3.6431 | 3.6986 | 3.7179 | 3.6633 | 3.6456 | 3.5899 | 3.5704 | 3.6261 | 3.6428 | 3.7169 | 3.7421 | 3.6693 | 3.6461 | 3.5718 | 3.5464 | 3.6203 | 3.6424 | 3.7348 | 3.7657 | 3.6752 | 3.6466 | 3.5539 | 3.5225 | 3.615 | 3.6421
NCM_C_21_B_6_SOC_5-90_Part_1-2_ID_02LCC02100101A87Y0052124.xlsx | 21 | 21.0443 | 1.00211 | 45 | 45.09493 | 3.6587 | 3.6775 | 3.6844 | 3.6661 | 3.6605 | 3.6419 | 3.6349 | 3.6533 | 3.6594 | 3.6968 | 3.7105 | 3.6737 | 3.6612 | 3.6238 | 3.6101 | 3.6475 | 3.6591 | 3.7156 | 3.7356 | 3.6802 | 3.6617 | 3.6054 | 3.5854 | 3.6415 | 3.6586 | 3.7339 | 3.76 | 3.6865 | 3.6624 | 3.5871 | 3.5608 | 3.6359 | 3.6584 | 3.752 | 3.7841 | 3.6926 | 3.663 | 3.5694 | 3.5367 | 3.6303 | 3.6579
NCM_C_21_B_6_SOC_5-90_Part_1-2_ID_02LCC02100101A87Y0052124.xlsx | 21 | 21.0443 | 1.00211 | 50 | 50.10548 | 3.6793 | 3.6979 | 3.7053 | 3.6868 | 3.681 | 3.6624 | 3.6551 | 3.6735 | 3.6798 | 3.7174 | 3.7318 | 3.6947 | 3.6819 | 3.6443 | 3.6301 | 3.6675 | 3.6795 | 3.736 | 3.7571 | 3.7016 | 3.6826 | 3.6263 | 3.6054 | 3.6617 | 3.6791 | 3.7546 | 3.7818 | 3.7081 | 3.6833 | 3.6082 | 3.5808 | 3.6559 | 3.6786 | 3.7727 | 3.806 | 3.7144 | 3.684 | 3.5901 | 3.5564 | 3.6501 | 3.6784
NCM_C_21_B_6_SOC_5-90_Part_1-2_ID_02LCC02100101A87Y0052124.xlsx | 21 | 21.0443 | 1.00211 | 55 | 55.11602 | 3.7074 | 3.726 | 3.7337 | 3.7153 | 3.7093 | 3.6909 | 3.6831 | 3.7016 | 3.7081 | 3.7455 | 3.7604 | 3.7235 | 3.7105 | 3.673 | 3.6582 | 3.6954 | 3.7076 | 3.7639 | 3.786 | 3.7307 | 3.7114 | 3.6549 | 3.6335 | 3.6895 | 3.7072 | 3.7825 | 3.8111 | 3.7376 | 3.7121 | 3.637 | 3.6087 | 3.6835 | 3.7067 | 3.8004 | 3.8355 | 3.7442 | 3.713 | 3.6194 | 3.5845 | 3.6779 | 3.7063
NCM_C_21_B_6_SOC_5-90_Part_1-2_ID_02LCC02100101A87Y0052124.xlsx | 21 | 21.0443 | 1.00211 | 60 | 60.12657 | 3.7492 | 3.7671 | 3.7751 | 3.7574 | 3.7513 | 3.7334 | 3.7253 | 3.7432 | 3.7497 | 3.7859 | 3.8013 | 3.766 | 3.7525 | 3.7163 | 3.7009 | 3.7367 | 3.749 | 3.8034 | 3.8264 | 3.7734 | 3.7535 | 3.6993 | 3.6765 | 3.7306 | 3.7486 | 3.8208 | 3.8508 | 3.7804 | 3.7546 | 3.6823 | 3.6528 | 3.7246 | 3.7481 | 3.838 | 3.8747 | 3.7871 | 3.7557 | 3.6656 | 3.6293 | 3.7186 | 3.7474
NCM_C_21_B_6_SOC_5-90_Part_1-2_ID_02LCC02100101A87Y0052124.xlsx | 21 | 21.0443 | 1.00211 | 65 | 65.13712 | 3.8171 | 3.8343 | 3.8413 | 3.8245 | 3.8192 | 3.802 | 3.795 | 3.812 | 3.818 | 3.8524 | 3.8659 | 3.832 | 3.8201 | 3.7857 | 3.7716 | 3.8059 | 3.8176 | 3.8694 | 3.8893 | 3.8382 | 3.821 | 3.7692 | 3.7481 | 3.7997 | 3.8171 | 3.8863 | 3.9123 | 3.8445 | 3.8217 | 3.7528 | 3.7248 | 3.7936 | 3.8166 | 3.903 | 3.9349 | 3.8506 | 3.8225 | 3.7367 | 3.7018 | 3.7878 | 3.8162
NCM_C_21_B_6_SOC_5-90_Part_1-2_ID_02LCC02100101A87Y0052124.xlsx | 21 | 21.0443 | 1.00211 | 70 | 70.14767 | 3.8645 | 3.8814 | 3.888 | 3.8715 | 3.8664 | 3.8498 | 3.8429 | 3.8596 | 3.8652 | 3.8989 | 3.9119 | 3.8787 | 3.8673 | 3.8336 | 3.8203 | 3.8538 | 3.8647 | 3.9154 | 3.9346 | 3.8849 | 3.868 | 3.8176 | 3.7976 | 3.8478 | 3.8643 | 3.9317 | 3.9572 | 3.891 | 3.8689 | 3.8017 | 3.775 | 3.842 | 3.864 | 3.9479 | 3.9795 | 3.8973 | 3.8696 | 3.7859 | 3.7527 | 3.8362 | 3.8635
NCM_C_21_B_6_SOC_5-90_Part_1-2_ID_02LCC02100101A87Y0052124.xlsx | 21 | 21.0443 | 1.00211 | 75 | 75.15821 | 3.913 | 3.93 | 3.9368 | 3.92 | 3.9149 | 3.898 | 3.8912 | 3.9079 | 3.9137 | 3.9477 | 3.9609 | 3.9274 | 3.9158 | 3.8817 | 3.8682 | 3.9021 | 3.9133 | 3.9644 | 3.9839 | 3.9337 | 3.9166 | 3.8656 | 3.8452 | 3.8961 | 3.9128 | 3.9807 | 4.0068 | 3.9398 | 3.9173 | 3.8494 | 3.8224 | 3.8901 | 3.9123 | 3.9972 | 4.0293 | 3.946 | 3.9181 | 3.8334 | 3.7999 | 3.8845 | 3.9119
NCM_C_21_B_6_SOC_5-90_Part_1-2_ID_02LCC02100101A87Y0052124.xlsx | 21 | 21.0443 | 1.00211 | 80 | 80.16876 | 3.9625 | 3.9788 | 3.9855 | 3.9693 | 3.9642 | 3.9479 | 3.9412 | 3.9574 | 3.963 | 3.996 | 4.009 | 3.9765 | 3.9653 | 3.9323 | 3.9191 | 3.9516 | 3.9625 | 4.0121 | 4.0315 | 3.9828 | 3.966 | 3.9166 | 3.8966 | 3.9458 | 3.9623 | 4.0285 | 4.0538 | 3.989 | 3.9669 | 3.9008 | 3.8745 | 3.94 | 3.9618 | 4.0444 | 4.0759 | 3.9951 | 3.9676 | 3.8854 | 3.8524 | 3.9344 | 3.9612
NCM_C_21_B_6_SOC_5-90_Part_1-2_ID_02LCC02100101A87Y0052124.xlsx | 21 | 21.0443 | 1.00211 | 85 | 85.17931 | 4.0148 | 4.0311 | 4.038 | 4.0218 | 4.0166 | 4.0004 | 3.9935 | 4.0096 | 4.0153 | 4.0481 | 4.0615 | 4.0289 | 4.0176 | 3.9848 | 3.9712 | 4.0039 | 4.0149 | 4.0645 | 4.0839 | 4.0352 | 4.0184 | 3.9688 | 3.9488 | 3.9981 | 4.0145 | 4.0805 | 4.1064 | 4.0415 | 4.0194 | 3.9532 | 3.9265 | 3.9923 | 4.0138 | 4.0964 | 4.1285 | 4.0477 | 4.0201 | 3.9377 | 3.9045 | 3.9867 | 4.0134
NCM_C_21_B_6_SOC_5-90_Part_1-2_ID_02LCC02100101A87Y0052124.xlsx | 21 | 21.0443 | 1.00211 | 90 | 90.18986 | 4.07 | 4.0864 | 4.0932 | 4.077 | 4.0718 | 4.0555 | 4.0486 | 4.065 | 4.0706 | 4.1037 | 4.117 | 4.0843 | 4.0728 | 4.0397 | 4.0262 | 4.0591 | 4.0701 | 4.1199 | 4.1396 | 4.0907 | 4.0738 | 4.024 | 4.0037 | 4.0531 | 4.0696 | 4.136 | 4.1623 | 4.0968 | 4.0744 | 4.0082 | 3.9813 | 4.0472 | 4.069 | 4.1521 | 4.1845 | 4.1033 | 4.0753 | 3.9927 | 3.9591 | 4.0416 | 4.0686
NCM_C_21_B_7_SOC_5-90_Part_1-2_ID_02LCC02100101A87Y0175162.xlsx | 21 | 21.0331 | 1.001576 | 5 | 5.007881 | 3.4507 | 3.4725 | 3.4844 | 3.4633 | 3.4539 | 3.4323 | 3.4182 | 3.44 | 3.4519 | 3.4955 | 3.5176 | 3.4753 | 3.4556 | 3.4117 | 3.3815 | 3.4261 | 3.4514 | 3.5171 | 3.5481 | 3.4849 | 3.4568 | 3.3905 | 3.3412 | 3.4091 | 3.4511 | 3.5385 | 3.5773 | 3.4939 | 3.4579 | 3.3694 | 3.2971 | 3.3886 | 3.4505 | 3.5596 | 3.6052 | 3.502 | 3.4591 | 3.3484 | 3.2498 | 3.3643 | 3.4498
NCM_C_21_B_7_SOC_5-90_Part_1-2_ID_02LCC02100101A87Y0175162.xlsx | 21 | 21.0331 | 1.001576 | 10 | 10.01576 | 3.4802 | 3.5018 | 3.5113 | 3.4902 | 3.4825 | 3.4612 | 3.4509 | 3.4723 | 3.4811 | 3.5243 | 3.5425 | 3.5002 | 3.4837 | 3.4405 | 3.4189 | 3.4628 | 3.4807 | 3.5455 | 3.572 | 3.509 | 3.4844 | 3.4193 | 3.3859 | 3.4523 | 3.4802 | 3.5666 | 3.6003 | 3.5171 | 3.4853 | 3.3982 | 3.3522 | 3.4412 | 3.4795 | 3.5871 | 3.6275 | 3.5246 | 3.486 | 3.3775 | 3.318 | 3.4298 | 3.4788
NCM_C_21_B_7_SOC_5-90_Part_1-2_ID_02LCC02100101A87Y0175162.xlsx | 21 | 21.0331 | 1.001576 | 15 | 15.02364 | 3.5222 | 3.5429 | 3.5513 | 3.5308 | 3.5241 | 3.5034 | 3.4948 | 3.5155 | 3.5229 | 3.5646 | 3.5806 | 3.5395 | 3.5253 | 3.4834 | 3.4658 | 3.5078 | 3.5225 | 3.5855 | 3.6087 | 3.5476 | 3.5262 | 3.4632 | 3.4363 | 3.5 | 3.5223 | 3.6059 | 3.6363 | 3.555 | 3.5271 | 3.443 | 3.4065 | 3.4918 | 3.5218 | 3.6261 | 3.6628 | 3.5622 | 3.528 | 3.423 | 3.3768 | 3.4837 | 3.5213
NCM_C_21_B_7_SOC_5-90_Part_1-2_ID_02LCC02100101A87Y0175162.xlsx | 21 | 21.0331 | 1.001576 | 20 | 20.03152 | 3.5643 | 3.5845 | 3.592 | 3.572 | 3.5662 | 3.546 | 3.5383 | 3.5585 | 3.565 | 3.6054 | 3.6198 | 3.5799 | 3.5671 | 3.5264 | 3.5111 | 3.5518 | 3.5648 | 3.6256 | 3.6466 | 3.5871 | 3.5678 | 3.5067 | 3.4837 | 3.5448 | 3.5643 | 3.6452 | 3.673 | 3.5938 | 3.5685 | 3.4872 | 3.4563 | 3.5381 | 3.5638 | 3.6647 | 3.6984 | 3.6003 | 3.5692 | 3.4681 | 3.4289 | 3.5313 | 3.5634
NCM_C_21_B_7_SOC_5-90_Part_1-2_ID_02LCC02100101A87Y0175162.xlsx | 21 | 21.0331 | 1.001576 | 25 | 25.0394 | 3.5964 | 3.6161 | 3.6229 | 3.6036 | 3.5982 | 3.5787 | 3.5717 | 3.5913 | 3.5973 | 3.6368 | 3.65 | 3.611 | 3.5991 | 3.5596 | 3.5455 | 3.5852 | 3.5969 | 3.6565 | 3.676 | 3.6175 | 3.5996 | 3.5402 | 3.5192 | 3.5789 | 3.5966 | 3.676 | 3.7014 | 3.6238 | 3.6003 | 3.5209 | 3.4927 | 3.5724 | 3.5961 | 3.6951 | 3.7262 | 3.6296 | 3.6008 | 3.5018 | 3.4667 | 3.5662 | 3.5957
NCM_C_21_B_7_SOC_5-90_Part_1-2_ID_02LCC02100101A87Y0175162.xlsx | 21 | 21.0331 | 1.001576 | 30 | 30.04729 | 3.6143 | 3.6335 | 3.6401 | 3.6212 | 3.6157 | 3.5964 | 3.5897 | 3.6089 | 3.6149 | 3.6535 | 3.6666 | 3.6284 | 3.6164 | 3.5776 | 3.5643 | 3.6029 | 3.6145 | 3.6728 | 3.6921 | 3.6347 | 3.617 | 3.5587 | 3.5388 | 3.5971 | 3.6143 | 3.6919 | 3.717 | 3.6408 | 3.6175 | 3.5397 | 3.5132 | 3.5913 | 3.614 | 3.7107 | 3.7414 | 3.6468 | 3.6178 | 3.5209 | 3.4881 | 3.5854 | 3.6135
NCM_C_21_B_7_SOC_5-90_Part_1-2_ID_02LCC02100101A87Y0175162.xlsx | 21 | 21.0331 | 1.001576 | 35 | 35.05517 | 3.6275 | 3.6466 | 3.6535 | 3.6347 | 3.6291 | 3.6101 | 3.6031 | 3.6221 | 3.6282 | 3.6666 | 3.68 | 3.6421 | 3.6298 | 3.5913 | 3.578 | 3.6161 | 3.628 | 3.6856 | 3.7053 | 3.6484 | 3.6303 | 3.5724 | 3.5525 | 3.6103 | 3.6275 | 3.7046 | 3.73 | 3.6547 | 3.6307 | 3.5536 | 3.5274 | 3.6045 | 3.6271 | 3.723 | 3.7546 | 3.6607 | 3.6312 | 3.5352 | 3.5027 | 3.5989 | 3.6268
NCM_C_21_B_7_SOC_5-90_Part_1-2_ID_02LCC02100101A87Y0175162.xlsx | 21 | 21.0331 | 1.001576 | 40 | 40.06305 | 3.6407 | 3.6596 | 3.6668 | 3.648 | 3.6424 | 3.6236 | 3.6166 | 3.6354 | 3.6415 | 3.6796 | 3.6932 | 3.6556 | 3.6431 | 3.6052 | 3.5915 | 3.6294 | 3.6412 | 3.6984 | 3.7184 | 3.6621 | 3.6438 | 3.5866 | 3.5666 | 3.6235 | 3.6408 | 3.717 | 3.7432 | 3.6684 | 3.6442 | 3.568 | 3.5415 | 3.6177 | 3.6405 | 3.7355 | 3.7676 | 3.6745 | 3.6447 | 3.5497 | 3.5169 | 3.612 | 3.6401
NCM_C_21_B_7_SOC_5-90_Part_1-2_ID_02LCC02100101A87Y0175162.xlsx | 21 | 21.0331 | 1.001576 | 45 | 45.07093 | 3.6572 | 3.6754 | 3.6823 | 3.6645 | 3.6589 | 3.641 | 3.634 | 3.6519 | 3.6579 | 3.6942 | 3.7079 | 3.6721 | 3.6596 | 3.6235 | 3.6098 | 3.6459 | 3.6577 | 3.7121 | 3.7321 | 3.6786 | 3.6605 | 3.6057 | 3.5859 | 3.6403 | 3.6572 | 3.73 | 3.756 | 3.6849 | 3.661 | 3.5883 | 3.5622 | 3.6345 | 3.6568 | 3.7474 | 3.7795 | 3.691 | 3.6616 | 3.571 | 3.5385 | 3.6291 | 3.6565
NCM_C_21_B_7_SOC_5-90_Part_1-2_ID_02LCC02100101A87Y0175162.xlsx | 21 | 21.0331 | 1.001576 | 50 | 50.07881 | 3.6791 | 3.6974 | 3.7046 | 3.6868 | 3.681 | 3.663 | 3.6556 | 3.6737 | 3.6798 | 3.7162 | 3.7304 | 3.6946 | 3.6819 | 3.6456 | 3.6315 | 3.6677 | 3.6796 | 3.7344 | 3.7551 | 3.7014 | 3.6828 | 3.6278 | 3.6073 | 3.6619 | 3.6791 | 3.7523 | 3.7794 | 3.7079 | 3.6835 | 3.6103 | 3.5831 | 3.6561 | 3.6788 | 3.7701 | 3.8034 | 3.7142 | 3.684 | 3.5927 | 3.559 | 3.6503 | 3.6782
NCM_C_21_B_7_SOC_5-90_Part_1-2_ID_02LCC02100101A87Y0175162.xlsx | 21 | 21.0331 | 1.001576 | 55 | 55.08669 | 3.7084 | 3.7265 | 3.7342 | 3.7163 | 3.7104 | 3.6923 | 3.6847 | 3.7026 | 3.7091 | 3.7453 | 3.7602 | 3.7244 | 3.7114 | 3.6751 | 3.6605 | 3.6965 | 3.7086 | 3.7632 | 3.7852 | 3.7314 | 3.7121 | 3.6575 | 3.6361 | 3.6907 | 3.7083 | 3.7811 | 3.8097 | 3.7383 | 3.713 | 3.6401 | 3.6119 | 3.6847 | 3.7077 | 3.7987 | 3.8336 | 3.7448 | 3.7139 | 3.6229 | 3.5882 | 3.6791 | 3.7074
NCM_C_21_B_7_SOC_5-90_Part_1-2_ID_02LCC02100101A87Y0175162.xlsx | 21 | 21.0331 | 1.001576 | 60 | 60.09457 | 3.7509 | 3.769 | 3.7771 | 3.7595 | 3.7532 | 3.7353 | 3.7272 | 3.7449 | 3.7514 | 3.7874 | 3.8034 | 3.7679 | 3.7544 | 3.7183 | 3.7026 | 3.7383 | 3.7507 | 3.8052 | 3.8285 | 3.7755 | 3.7555 | 3.7012 | 3.6781 | 3.732 | 3.7502 | 3.8227 | 3.8533 | 3.7829 | 3.7565 | 3.6842 | 3.654 | 3.7258 | 3.7497 | 3.8399 | 3.8773 | 3.7895 | 3.7576 | 3.6675 | 3.6298 | 3.7198 | 3.7493
NCM_C_21_B_7_SOC_5-90_Part_1-2_ID_02LCC02100101A87Y0175162.xlsx | 21 | 21.0331 | 1.001576 | 65 | 65.10245 | 3.8159 | 3.8329 | 3.8401 | 3.8234 | 3.8178 | 3.8008 | 3.7934 | 3.8106 | 3.8166 | 3.851 | 3.8649 | 3.8308 | 3.819 | 3.7843 | 3.7702 | 3.8043 | 3.8162 | 3.868 | 3.8884 | 3.8375 | 3.8197 | 3.7679 | 3.7465 | 3.798 | 3.8159 | 3.8849 | 3.9116 | 3.8438 | 3.8206 | 3.7514 | 3.723 | 3.792 | 3.8152 | 3.9015 | 3.9342 | 3.8499 | 3.8213 | 3.7353 | 3.7002 | 3.786 | 3.8148
NCM_C_21_B_7_SOC_5-90_Part_1-2_ID_02LCC02100101A87Y0175162.xlsx | 21 | 21.0331 | 1.001576 | 70 | 70.11033 | 3.8642 | 3.8808 | 3.8877 | 3.8712 | 3.8659 | 3.8494 | 3.8426 | 3.8591 | 3.8649 | 3.8984 | 3.9116 | 3.8785 | 3.867 | 3.8334 | 3.8201 | 3.8531 | 3.8645 | 3.9149 | 3.9344 | 3.8849 | 3.8677 | 3.8175 | 3.7971 | 3.8471 | 3.864 | 3.9312 | 3.9572 | 3.891 | 3.8684 | 3.8013 | 3.7743 | 3.8413 | 3.8635 | 3.9472 | 3.9795 | 3.8973 | 3.8691 | 3.7855 | 3.7518 | 3.8355 | 3.8631
NCM_C_21_B_7_SOC_5-90_Part_1-2_ID_02LCC02100101A87Y0175162.xlsx | 21 | 21.0331 | 1.001576 | 75 | 75.11821 | 3.9128 | 3.9291 | 3.9358 | 3.9198 | 3.9147 | 3.8984 | 3.8917 | 3.9077 | 3.9135 | 3.9461 | 3.9591 | 3.9268 | 3.9156 | 3.8828 | 3.8694 | 3.9019 | 3.913 | 3.9621 | 3.9814 | 3.9331 | 3.9163 | 3.8671 | 3.8471 | 3.8959 | 3.9124 | 3.9779 | 4.0037 | 3.9393 | 3.917 | 3.8515 | 3.825 | 3.8903 | 3.9121 | 3.9935 | 4.0255 | 3.9453 | 3.9177 | 3.8364 | 3.8032 | 3.8845 | 3.9116
NCM_C_21_B_7_SOC_5-90_Part_1-2_ID_02LCC02100101A87Y0175162.xlsx | 21 | 21.0331 | 1.001576 | 80 | 80.1261 | 3.9632 | 3.9797 | 3.9867 | 3.9702 | 3.9649 | 3.9484 | 3.9416 | 3.9581 | 3.9637 | 3.9972 | 4.0104 | 3.9774 | 3.966 | 3.9328 | 3.9191 | 3.9521 | 3.9633 | 4.0134 | 4.0332 | 3.9839 | 3.9669 | 3.9168 | 3.8965 | 3.9461 | 3.9628 | 4.0297 | 4.0559 | 3.9902 | 3.9674 | 3.9008 | 3.874 | 3.9402 | 3.9623 | 4.0457 | 4.078 | 3.9962 | 3.9681 | 3.8852 | 3.8515 | 3.9344 | 3.9618
NCM_C_21_B_7_SOC_5-90_Part_1-2_ID_02LCC02100101A87Y0175162.xlsx | 21 | 21.0331 | 1.001576 | 85 | 85.13398 | 4.0155 | 4.0317 | 4.0384 | 4.0225 | 4.0173 | 4.0012 | 3.9944 | 4.0104 | 4.0159 | 4.0486 | 4.0616 | 4.0296 | 4.0183 | 3.9858 | 3.9723 | 4.0046 | 4.0156 | 4.0644 | 4.0839 | 4.0359 | 4.0191 | 3.9702 | 3.9502 | 3.9986 | 4.0152 | 4.0803 | 4.1062 | 4.0422 | 4.0198 | 3.9547 | 3.9282 | 3.9928 | 4.0146 | 4.096 | 4.1282 | 4.0481 | 4.0206 | 3.9396 | 3.9065 | 3.9872 | 4.0142
NCM_C_21_B_7_SOC_5-90_Part_1-2_ID_02LCC02100101A87Y0175162.xlsx | 21 | 21.0331 | 1.001576 | 90 | 90.14186 | 4.0707 | 4.0869 | 4.0939 | 4.0777 | 4.0728 | 4.0566 | 4.0496 | 4.0658 | 4.0714 | 4.104 | 4.1173 | 4.0851 | 4.0738 | 4.0412 | 4.0275 | 4.0598 | 4.071 | 4.1201 | 4.1399 | 4.0915 | 4.0744 | 4.0255 | 4.0054 | 4.0538 | 4.0704 | 4.136 | 4.1623 | 4.098 | 4.0753 | 4.01 | 3.983 | 4.0481 | 4.07 | 4.1518 | 4.1845 | 4.1041 | 4.0762 | 3.9946 | 3.9611 | 4.0423 | 4.0694
NCM_C_21_B_8_SOC_5-90_Part_1-2_ID_02LCC02100101A87Y0172641.xlsx | 21 | 21.1716 | 1.008171 | 5 | 5.040857 | 3.4549 | 3.4748 | 3.4865 | 3.467 | 3.4576 | 3.4377 | 3.424 | 3.4442 | 3.4558 | 3.4962 | 3.5174 | 3.4786 | 3.4591 | 3.4186 | 3.3891 | 3.4303 | 3.4556 | 3.516 | 3.546 | 3.4881 | 3.46 | 3.3991 | 3.3501 | 3.4131 | 3.4549 | 3.5357 | 3.5732 | 3.4967 | 3.4609 | 3.3791 | 3.3074 | 3.3919 | 3.4542 | 3.5548 | 3.5991 | 3.5044 | 3.4618 | 3.3598 | 3.2611 | 3.3668 | 3.4535
NCM_C_21_B_8_SOC_5-90_Part_1-2_ID_02LCC02100101A87Y0172641.xlsx | 21 | 21.1716 | 1.008171 | 10 | 10.08171 | 3.4809 | 3.5006 | 3.5102 | 3.4907 | 3.483 | 3.4635 | 3.453 | 3.4728 | 3.4816 | 3.5213 | 3.5394 | 3.5007 | 3.4844 | 3.4444 | 3.423 | 3.4632 | 3.4813 | 3.5408 | 3.5671 | 3.5093 | 3.4851 | 3.4249 | 3.3915 | 3.4528 | 3.4807 | 3.5599 | 3.5936 | 3.5174 | 3.486 | 3.4056 | 3.3594 | 3.4418 | 3.48 | 3.5789 | 3.6194 | 3.5248 | 3.4867 | 3.3866 | 3.3268 | 3.43 | 3.4795
NCM_C_21_B_8_SOC_5-90_Part_1-2_ID_02LCC02100101A87Y0172641.xlsx | 21 | 21.1716 | 1.008171 | 15 | 15.12257 | 3.5253 | 3.5445 | 3.5527 | 3.5339 | 3.5274 | 3.5085 | 3.4997 | 3.5188 | 3.5262 | 3.5646 | 3.5804 | 3.5427 | 3.5285 | 3.49 | 3.4725 | 3.5113 | 3.5257 | 3.5836 | 3.6068 | 3.5504 | 3.5294 | 3.4714 | 3.4447 | 3.5034 | 3.5253 | 3.6024 | 3.6324 | 3.5576 | 3.5302 | 3.4528 | 3.4168 | 3.4953 | 3.525 | 3.6208 | 3.6572 | 3.5648 | 3.5311 | 3.4346 | 3.3886 | 3.487 | 3.5244
NCM_C_21_B_8_SOC_5-90_Part_1-2_ID_02LCC02100101A87Y0172641.xlsx | 21 | 21.1716 | 1.008171 | 20 | 20.16343 | 3.5662 | 3.5845 | 3.592 | 3.5738 | 3.568 | 3.5497 | 3.542 | 3.5604 | 3.5669 | 3.604 | 3.6182 | 3.5817 | 3.569 | 3.5318 | 3.5167 | 3.5539 | 3.5666 | 3.6224 | 3.6433 | 3.5887 | 3.5697 | 3.5139 | 3.4911 | 3.5471 | 3.5662 | 3.6403 | 3.6679 | 3.5954 | 3.5703 | 3.496 | 3.4653 | 3.5402 | 3.5659 | 3.6584 | 3.6918 | 3.6019 | 3.571 | 3.4781 | 3.4398 | 3.5336 | 3.5653
NCM_C_21_B_8_SOC_5-90_Part_1-2_ID_02LCC02100101A87Y0172641.xlsx | 21 | 21.1716 | 1.008171 | 25 | 25.20429 | 3.5975 | 3.6156 | 3.6222 | 3.6045 | 3.5992 | 3.581 | 3.5743 | 3.5922 | 3.5982 | 3.6343 | 3.6475 | 3.6117 | 3.5999 | 3.5636 | 3.5497 | 3.5861 | 3.598 | 3.6524 | 3.6717 | 3.618 | 3.6006 | 3.5459 | 3.5251 | 3.5799 | 3.5975 | 3.6703 | 3.6951 | 3.6243 | 3.601 | 3.5283 | 3.5006 | 3.5736 | 3.5971 | 3.6875 | 3.7183 | 3.63 | 3.6015 | 3.5109 | 3.4763 | 3.5675 | 3.5968
NCM_C_21_B_8_SOC_5-90_Part_1-2_ID_02LCC02100101A87Y0172641.xlsx | 21 | 21.1716 | 1.008171 | 30 | 30.24514 | 3.614 | 3.6317 | 3.6384 | 3.621 | 3.6156 | 3.598 | 3.5913 | 3.6089 | 3.6147 | 3.6503 | 3.6633 | 3.6282 | 3.6164 | 3.5806 | 3.5675 | 3.6029 | 3.6145 | 3.6681 | 3.687 | 3.6345 | 3.6168 | 3.5632 | 3.5434 | 3.5971 | 3.6142 | 3.6856 | 3.7104 | 3.6405 | 3.6173 | 3.5457 | 3.5199 | 3.5913 | 3.614 | 3.7026 | 3.7332 | 3.6465 | 3.6177 | 3.5288 | 3.4965 | 3.5857 | 3.6135
NCM_C_21_B_8_SOC_5-90_Part_1-2_ID_02LCC02100101A87Y0172641.xlsx | 21 | 21.1716 | 1.008171 | 35 | 35.286 | 3.6268 | 3.6442 | 3.651 | 3.6338 | 3.6284 | 3.6108 | 3.604 | 3.6215 | 3.6275 | 3.6626 | 3.6758 | 3.641 | 3.6289 | 3.5938 | 3.5804 | 3.6156 | 3.6271 | 3.68 | 3.6993 | 3.6473 | 3.6294 | 3.5764 | 3.5567 | 3.6096 | 3.6268 | 3.6974 | 3.7227 | 3.6535 | 3.6298 | 3.559 | 3.5332 | 3.604 | 3.6263 | 3.7142 | 3.7455 | 3.6594 | 3.6303 | 3.5422 | 3.5102 | 3.5984 | 3.6259
NCM_C_21_B_8_SOC_5-90_Part_1-2_ID_02LCC02100101A87Y0172641.xlsx | 21 | 21.1716 | 1.008171 | 40 | 40.32686 | 3.6401 | 3.6572 | 3.664 | 3.6473 | 3.6417 | 3.6249 | 3.618 | 3.6349 | 3.6408 | 3.6749 | 3.6881 | 3.6547 | 3.6426 | 3.6085 | 3.5952 | 3.6291 | 3.6407 | 3.6916 | 3.7111 | 3.661 | 3.6431 | 3.592 | 3.5724 | 3.6233 | 3.6403 | 3.7084 | 3.7337 | 3.6672 | 3.6435 | 3.5755 | 3.5495 | 3.6177 | 3.6398 | 3.7248 | 3.7558 | 3.673 | 3.644 | 3.5592 | 3.5274 | 3.6122 | 3.6396
NCM_C_21_B_8_SOC_5-90_Part_1-2_ID_02LCC02100101A87Y0172641.xlsx | 21 | 21.1716 | 1.008171 | 45 | 45.36771 | 3.6568 | 3.6737 | 3.6807 | 3.664 | 3.6584 | 3.6415 | 3.6345 | 3.6514 | 3.6575 | 3.6914 | 3.7051 | 3.6717 | 3.6593 | 3.6252 | 3.6115 | 3.6454 | 3.657 | 3.7083 | 3.7283 | 3.6782 | 3.6598 | 3.6085 | 3.5885 | 3.6396 | 3.6568 | 3.7249 | 3.7511 | 3.6844 | 3.6605 | 3.5922 | 3.5659 | 3.634 | 3.6565 | 3.7418 | 3.7739 | 3.6905 | 3.661 | 3.5759 | 3.5434 | 3.6284 | 3.6561
NCM_C_21_B_8_SOC_5-90_Part_1-2_ID_02LCC02100101A87Y0172641.xlsx | 21 | 21.1716 | 1.008171 | 50 | 50.40857 | 3.6779 | 3.6949 | 3.7021 | 3.6854 | 3.6798 | 3.663 | 3.6558 | 3.6724 | 3.6786 | 3.7125 | 3.7267 | 3.6933 | 3.6807 | 3.6468 | 3.6326 | 3.6665 | 3.6784 | 3.7293 | 3.7502 | 3.7002 | 3.6816 | 3.6303 | 3.6098 | 3.6607 | 3.6781 | 3.7462 | 3.7734 | 3.7068 | 3.6823 | 3.614 | 3.5868 | 3.6549 | 3.6775 | 3.7627 | 3.796 | 3.713 | 3.6828 | 3.5978 | 3.5643 | 3.6493 | 3.6772
NCM_C_21_B_8_SOC_5-90_Part_1-2_ID_02LCC02100101A87Y0172641.xlsx | 21 | 21.1716 | 1.008171 | 55 | 55.44943 | 3.7063 | 3.7232 | 3.7307 | 3.7142 | 3.7083 | 3.6914 | 3.6839 | 3.7005 | 3.707 | 3.7407 | 3.7557 | 3.7223 | 3.7093 | 3.6756 | 3.6609 | 3.6944 | 3.7065 | 3.7574 | 3.7792 | 3.7293 | 3.71 | 3.6593 | 3.6379 | 3.6884 | 3.706 | 3.7739 | 3.8025 | 3.736 | 3.7109 | 3.6433 | 3.6152 | 3.6826 | 3.7056 | 3.7902 | 3.825 | 3.7427 | 3.7118 | 3.6273 | 3.5927 | 3.677 | 3.7051
NCM_C_21_B_8_SOC_5-90_Part_1-2_ID_02LCC02100101A87Y0172641.xlsx | 21 | 21.1716 | 1.008171 | 60 | 60.49029 | 3.7511 | 3.7674 | 3.7755 | 3.7597 | 3.7534 | 3.7374 | 3.7293 | 3.7451 | 3.7518 | 3.7841 | 3.7999 | 3.7681 | 3.7548 | 3.7223 | 3.7065 | 3.7386 | 3.7511 | 3.7999 | 3.8232 | 3.7755 | 3.7558 | 3.707 | 3.6839 | 3.7321 | 3.7504 | 3.8155 | 3.8459 | 3.7825 | 3.7569 | 3.6919 | 3.6617 | 3.726 | 3.75 | 3.831 | 3.8677 | 3.7892 | 3.7579 | 3.6774 | 3.6398 | 3.7202 | 3.7493
NCM_C_21_B_8_SOC_5-90_Part_1-2_ID_02LCC02100101A87Y0172641.xlsx | 21 | 21.1716 | 1.008171 | 65 | 65.53114 | 3.8124 | 3.828 | 3.835 | 3.8196 | 3.8143 | 3.7988 | 3.7918 | 3.8073 | 3.8131 | 3.8445 | 3.8577 | 3.8269 | 3.8152 | 3.7841 | 3.7702 | 3.8013 | 3.8127 | 3.8598 | 3.8794 | 3.8334 | 3.816 | 3.7692 | 3.7486 | 3.7953 | 3.8124 | 3.875 | 3.9007 | 3.8394 | 3.8169 | 3.7544 | 3.727 | 3.7894 | 3.812 | 3.8898 | 3.9216 | 3.8454 | 3.8176 | 3.74 | 3.7056 | 3.7836 | 3.8115
NCM_C_21_B_8_SOC_5-90_Part_1-2_ID_02LCC02100101A87Y0172641.xlsx | 21 | 21.1716 | 1.008171 | 70 | 70.572 | 3.8585 | 3.8736 | 3.8801 | 3.8652 | 3.8603 | 3.8454 | 3.8387 | 3.8536 | 3.8592 | 3.8896 | 3.9024 | 3.8726 | 3.8612 | 3.831 | 3.8178 | 3.8478 | 3.8589 | 3.9044 | 3.9235 | 3.8789 | 3.862 | 3.8166 | 3.7969 | 3.842 | 3.8584 | 3.9191 | 3.9444 | 3.8849 | 3.8626 | 3.8024 | 3.7757 | 3.8361 | 3.858 | 3.9335 | 3.9649 | 3.8907 | 3.8633 | 3.7881 | 3.7553 | 3.8306 | 3.8575
NCM_C_21_B_8_SOC_5-90_Part_1-2_ID_02LCC02100101A87Y0172641.xlsx | 21 | 21.1716 | 1.008171 | 75 | 75.61286 | 3.9061 | 3.9214 | 3.9281 | 3.9131 | 3.9082 | 3.8931 | 3.8863 | 3.9012 | 3.9068 | 3.9374 | 3.9504 | 3.9205 | 3.9091 | 3.8785 | 3.8652 | 3.8954 | 3.9065 | 3.9523 | 3.9718 | 3.9268 | 3.9098 | 3.864 | 3.8443 | 3.8896 | 3.9061 | 3.9672 | 3.9927 | 3.9328 | 3.9105 | 3.8499 | 3.8231 | 3.8838 | 3.9056 | 3.9818 | 4.0134 | 3.9389 | 3.9112 | 3.8357 | 3.8025 | 3.878 | 3.9052
NCM_C_21_B_8_SOC_5-90_Part_1-2_ID_02LCC02100101A87Y0172641.xlsx | 21 | 21.1716 | 1.008171 | 80 | 80.65371 | 3.9556 | 3.9705 | 3.9772 | 3.9625 | 3.9576 | 3.9428 | 3.9361 | 3.9507 | 3.9565 | 3.9862 | 3.999 | 3.9697 | 3.9586 | 3.9288 | 3.9156 | 3.9451 | 3.956 | 4.0008 | 4.0198 | 3.976 | 3.9593 | 3.9145 | 3.8949 | 3.9393 | 3.9556 | 4.0152 | 4.0405 | 3.982 | 3.96 | 3.9005 | 3.8745 | 3.9335 | 3.9549 | 4.0293 | 4.0608 | 3.9879 | 3.9607 | 3.8868 | 3.854 | 3.9279 | 3.9546
NCM_C_21_B_8_SOC_5-90_Part_1-2_ID_02LCC02100101A87Y0172641.xlsx | 21 | 21.1716 | 1.008171 | 85 | 85.69457 | 4.0075 | 4.0222 | 4.0289 | 4.0145 | 4.0093 | 3.9948 | 3.9881 | 4.0026 | 4.0082 | 4.0377 | 4.0508 | 4.0216 | 4.0103 | 3.9807 | 3.9674 | 3.9969 | 4.0076 | 4.0523 | 4.0718 | 4.0278 | 4.0113 | 3.9665 | 3.9467 | 3.9909 | 4.0072 | 4.0668 | 4.0925 | 4.0339 | 4.0119 | 3.9525 | 3.9258 | 3.9851 | 4.0068 | 4.0812 | 4.1132 | 4.0401 | 4.0128 | 3.9386 | 3.9054 | 3.9797 | 4.0064
NCM_C_21_B_8_SOC_5-90_Part_1-2_ID_02LCC02100101A87Y0172641.xlsx | 21 | 21.1716 | 1.008171 | 90 | 90.73543 | 4.0625 | 4.0776 | 4.0843 | 4.0696 | 4.0644 | 4.0494 | 4.0427 | 4.0574 | 4.0631 | 4.0934 | 4.1064 | 4.0767 | 4.0654 | 4.0352 | 4.0218 | 4.0517 | 4.0627 | 4.1079 | 4.1276 | 4.083 | 4.0662 | 4.0208 | 4.0008 | 4.0458 | 4.0622 | 4.1227 | 4.1489 | 4.0894 | 4.0671 | 4.0068 | 3.98 | 4.0399 | 4.0616 | 4.1373 | 4.1697 | 4.0956 | 4.0679 | 3.9928 | 3.9593 | 4.0342 | 4.0612
NCM_C_21_B_9_SOC_5-90_Part_1-2_ID_02LCC02100101A87Y0081320.xlsx | 21 | 20.6606 | 0.9838381 | 5 | 4.91919 | 3.4583 | 3.4795 | 3.4909 | 3.47 | 3.4611 | 3.4398 | 3.427 | 3.4484 | 3.4593 | 3.502 | 3.523 | 3.4814 | 3.4626 | 3.4198 | 3.3922 | 3.4358 | 3.459 | 3.5232 | 3.5525 | 3.4907 | 3.4637 | 3.3989 | 3.3545 | 3.421 | 3.4584 | 3.5439 | 3.581 | 3.4993 | 3.4646 | 3.378 | 3.3141 | 3.4033 | 3.4579 | 3.5646 | 3.6085 | 3.5074 | 3.4656 | 3.3573 | 3.2706 | 3.3831 | 3.4572
NCM_C_21_B_9_SOC_5-90_Part_1-2_ID_02LCC02100101A87Y0081320.xlsx | 21 | 20.6606 | 0.9838381 | 10 | 9.838381 | 3.4855 | 3.5067 | 3.516 | 3.4953 | 3.4879 | 3.4669 | 3.4567 | 3.4779 | 3.4865 | 3.5288 | 3.5466 | 3.5051 | 3.489 | 3.4465 | 3.4258 | 3.4686 | 3.486 | 3.5494 | 3.5755 | 3.5139 | 3.49 | 3.426 | 3.394 | 3.4588 | 3.4855 | 3.5701 | 3.6033 | 3.5218 | 3.4907 | 3.4052 | 3.3613 | 3.4484 | 3.4848 | 3.5901 | 3.6303 | 3.5294 | 3.4914 | 3.3849 | 3.3282 | 3.4375 | 3.4842
NCM_C_21_B_9_SOC_5-90_Part_1-2_ID_02LCC02100101A87Y0081320.xlsx | 21 | 20.6606 | 0.9838381 | 15 | 14.75757 | 3.5292 | 3.5495 | 3.558 | 3.5378 | 3.5313 | 3.5109 | 3.5023 | 3.5227 | 3.5301 | 3.571 | 3.5869 | 3.5466 | 3.5325 | 3.4911 | 3.4737 | 3.5151 | 3.5297 | 3.5913 | 3.6147 | 3.5545 | 3.5334 | 3.4714 | 3.4449 | 3.5072 | 3.5294 | 3.6113 | 3.6417 | 3.5618 | 3.5341 | 3.4516 | 3.4156 | 3.4993 | 3.529 | 3.6312 | 3.6682 | 3.569 | 3.535 | 3.4319 | 3.3866 | 3.4913 | 3.5285
NCM_C_21_B_9_SOC_5-90_Part_1-2_ID_02LCC02100101A87Y0081320.xlsx | 21 | 20.6606 | 0.9838381 | 20 | 19.67676 | 3.5696 | 3.5894 | 3.5971 | 3.5775 | 3.572 | 3.5522 | 3.5445 | 3.5643 | 3.5708 | 3.6106 | 3.6252 | 3.5859 | 3.5729 | 3.5332 | 3.5178 | 3.5576 | 3.5706 | 3.6303 | 3.6517 | 3.5931 | 3.5738 | 3.5139 | 3.4907 | 3.5506 | 3.5703 | 3.6498 | 3.6779 | 3.6001 | 3.5745 | 3.4946 | 3.4635 | 3.5439 | 3.5699 | 3.6691 | 3.7032 | 3.6066 | 3.5752 | 3.4756 | 3.4365 | 3.5371 | 3.5694
NCM_C_21_B_9_SOC_5-90_Part_1-2_ID_02LCC02100101A87Y0081320.xlsx | 21 | 20.6606 | 0.9838381 | 25 | 24.59595 | 3.6017 | 3.6212 | 3.6282 | 3.6089 | 3.6034 | 3.5841 | 3.5771 | 3.5964 | 3.6026 | 3.6414 | 3.6549 | 3.6164 | 3.6043 | 3.5652 | 3.5513 | 3.5901 | 3.6022 | 3.6607 | 3.6805 | 3.6231 | 3.605 | 3.5462 | 3.5251 | 3.5838 | 3.6019 | 3.6798 | 3.7056 | 3.6293 | 3.6056 | 3.5274 | 3.4992 | 3.5775 | 3.6015 | 3.6988 | 3.7302 | 3.6352 | 3.6061 | 3.5086 | 3.4732 | 3.5713 | 3.601
NCM_C_21_B_9_SOC_5-90_Part_1-2_ID_02LCC02100101A87Y0081320.xlsx | 21 | 20.6606 | 0.9838381 | 30 | 29.51514 | 3.6187 | 3.6377 | 3.6447 | 3.6259 | 3.6203 | 3.6013 | 3.5943 | 3.6133 | 3.6194 | 3.6577 | 3.6709 | 3.6333 | 3.621 | 3.5827 | 3.5692 | 3.6073 | 3.6191 | 3.6765 | 3.696 | 3.6396 | 3.6215 | 3.5639 | 3.5439 | 3.6013 | 3.6187 | 3.6953 | 3.7207 | 3.6458 | 3.6219 | 3.5453 | 3.5186 | 3.5952 | 3.6184 | 3.7139 | 3.7451 | 3.6519 | 3.6224 | 3.5269 | 3.4937 | 3.5894 | 3.6182
NCM_C_21_B_9_SOC_5-90_Part_1-2_ID_02LCC02100101A87Y0081320.xlsx | 21 | 20.6606 | 0.9838381 | 35 | 34.43433 | 3.6319 | 3.6508 | 3.6579 | 3.6391 | 3.6335 | 3.6147 | 3.6077 | 3.6264 | 3.6326 | 3.6705 | 3.6842 | 3.6468 | 3.6342 | 3.5964 | 3.5827 | 3.6203 | 3.6322 | 3.6891 | 3.7091 | 3.6531 | 3.6347 | 3.5776 | 3.5576 | 3.6143 | 3.6319 | 3.7077 | 3.7339 | 3.6596 | 3.6352 | 3.5592 | 3.5327 | 3.6085 | 3.6315 | 3.7262 | 3.7581 | 3.6656 | 3.6356 | 3.5411 | 3.5081 | 3.6027 | 3.6312
NCM_C_21_B_9_SOC_5-90_Part_1-2_ID_02LCC02100101A87Y0081320.xlsx | 21 | 20.6606 | 0.9838381 | 40 | 39.35352 | 3.6456 | 3.6642 | 3.6714 | 3.6528 | 3.6472 | 3.6284 | 3.6212 | 3.6398 | 3.6463 | 3.6839 | 3.6977 | 3.6607 | 3.6479 | 3.6101 | 3.5962 | 3.6338 | 3.6458 | 3.7023 | 3.7228 | 3.6672 | 3.6484 | 3.5917 | 3.5713 | 3.6278 | 3.6454 | 3.7209 | 3.7476 | 3.6737 | 3.6489 | 3.5734 | 3.5464 | 3.6219 | 3.6451 | 3.7393 | 3.772 | 3.68 | 3.6494 | 3.5552 | 3.522 | 3.6161 | 3.6447
NCM_C_21_B_9_SOC_5-90_Part_1-2_ID_02LCC02100101A87Y0081320.xlsx | 21 | 20.6606 | 0.9838381 | 45 | 44.27271 | 3.6624 | 3.6802 | 3.6874 | 3.6698 | 3.664 | 3.6463 | 3.6391 | 3.6568 | 3.663 | 3.6988 | 3.7126 | 3.6775 | 3.6649 | 3.6291 | 3.6154 | 3.6507 | 3.6626 | 3.7163 | 3.7367 | 3.684 | 3.6656 | 3.6119 | 3.5915 | 3.6452 | 3.6624 | 3.7339 | 3.7606 | 3.6905 | 3.6661 | 3.5945 | 3.5678 | 3.6393 | 3.6619 | 3.7513 | 3.7837 | 3.6967 | 3.6666 | 3.5773 | 3.5443 | 3.6335 | 3.6616
NCM_C_21_B_9_SOC_5-90_Part_1-2_ID_02LCC02100101A87Y0081320.xlsx | 21 | 20.6606 | 0.9838381 | 50 | 49.1919 | 3.6851 | 3.703 | 3.7105 | 3.6928 | 3.6868 | 3.6689 | 3.6614 | 3.6793 | 3.6856 | 3.7218 | 3.7362 | 3.7007 | 3.6877 | 3.6517 | 3.6373 | 3.6731 | 3.6853 | 3.7395 | 3.7609 | 3.7077 | 3.6884 | 3.6342 | 3.6131 | 3.6672 | 3.6849 | 3.7572 | 3.7852 | 3.7142 | 3.6891 | 3.6168 | 3.589 | 3.6612 | 3.6844 | 3.7748 | 3.809 | 3.7207 | 3.6898 | 3.5996 | 3.5652 | 3.6554 | 3.684
NCM_C_21_B_9_SOC_5-90_Part_1-2_ID_02LCC02100101A87Y0081320.xlsx | 21 | 20.6606 | 0.9838381 | 55 | 54.1111 | 3.716 | 3.7339 | 3.7418 | 3.7241 | 3.7179 | 3.7 | 3.6923 | 3.71 | 3.7167 | 3.7527 | 3.7678 | 3.7323 | 3.719 | 3.683 | 3.6679 | 3.7037 | 3.716 | 3.7704 | 3.7927 | 3.7397 | 3.72 | 3.6656 | 3.6438 | 3.6977 | 3.7158 | 3.7881 | 3.8173 | 3.7467 | 3.7209 | 3.6486 | 3.6196 | 3.6919 | 3.7151 | 3.8055 | 3.8415 | 3.7537 | 3.7218 | 3.6315 | 3.5959 | 3.6858 | 3.7149
NCM_C_21_B_9_SOC_5-90_Part_1-2_ID_02LCC02100101A87Y0081320.xlsx | 21 | 20.6606 | 0.9838381 | 60 | 59.03029 | 3.7639 | 3.7818 | 3.7902 | 3.7727 | 3.7662 | 3.7483 | 3.7399 | 3.7576 | 3.7644 | 3.8002 | 3.8169 | 3.7815 | 3.7674 | 3.7316 | 3.7151 | 3.7506 | 3.7637 | 3.8176 | 3.8422 | 3.7894 | 3.7686 | 3.7146 | 3.6905 | 3.7441 | 3.763 | 3.835 | 3.8668 | 3.7967 | 3.7697 | 3.6977 | 3.6659 | 3.7374 | 3.7623 | 3.8522 | 3.8907 | 3.8036 | 3.7708 | 3.6809 | 3.6419 | 3.7313 | 3.7618
NCM_C_21_B_9_SOC_5-90_Part_1-2_ID_02LCC02100101A87Y0081320.xlsx | 21 | 20.6606 | 0.9838381 | 65 | 63.94948 | 3.8306 | 3.8475 | 3.8547 | 3.8378 | 3.8326 | 3.8155 | 3.8083 | 3.8252 | 3.8313 | 3.8654 | 3.8791 | 3.8454 | 3.8336 | 3.7994 | 3.7853 | 3.8192 | 3.831 | 3.8822 | 3.9024 | 3.8519 | 3.8343 | 3.783 | 3.7618 | 3.8129 | 3.8304 | 3.8989 | 3.9252 | 3.8584 | 3.835 | 3.7667 | 3.7388 | 3.8069 | 3.8301 | 3.9154 | 3.9479 | 3.8645 | 3.8357 | 3.7507 | 3.7158 | 3.8008 | 3.8296
NCM_C_21_B_9_SOC_5-90_Part_1-2_ID_02LCC02100101A87Y0081320.xlsx | 21 | 20.6606 | 0.9838381 | 70 | 68.86867 | 3.8784 | 3.8952 | 3.9021 | 3.8856 | 3.8805 | 3.8638 | 3.857 | 3.8733 | 3.8793 | 3.9126 | 3.926 | 3.8931 | 3.8814 | 3.848 | 3.8343 | 3.8675 | 3.8789 | 3.9289 | 3.9486 | 3.8994 | 3.8821 | 3.832 | 3.8115 | 3.8612 | 3.8782 | 3.9451 | 3.9712 | 3.9056 | 3.8828 | 3.8162 | 3.7888 | 3.8554 | 3.8778 | 3.9612 | 3.9937 | 3.9119 | 3.8835 | 3.8004 | 3.7664 | 3.8494 | 3.8773
NCM_C_21_B_9_SOC_5-90_Part_1-2_ID_02LCC02100101A87Y0081320.xlsx | 21 | 20.6606 | 0.9838381 | 75 | 73.78786 | 3.9275 | 3.9437 | 3.9505 | 3.9346 | 3.9295 | 3.9131 | 3.9063 | 3.9224 | 3.9282 | 3.9609 | 3.9741 | 3.9419 | 3.9305 | 3.8977 | 3.8842 | 3.9165 | 3.9277 | 3.9769 | 3.9965 | 3.9482 | 3.9312 | 3.8822 | 3.8619 | 3.9105 | 3.9272 | 3.9925 | 4.0185 | 3.9544 | 3.9319 | 3.8666 | 3.8396 | 3.9045 | 3.9268 | 4.0082 | 4.0404 | 3.9605 | 3.9324 | 3.8513 | 3.8176 | 3.8987 | 3.9263
NCM_C_21_B_9_SOC_5-90_Part_1-2_ID_02LCC02100101A87Y0081320.xlsx | 21 | 20.6606 | 0.9838381 | 80 | 78.70705 | 3.9781 | 3.9946 | 4.0015 | 3.9853 | 3.9802 | 3.9637 | 3.9567 | 3.973 | 3.9788 | 4.0119 | 4.0254 | 3.9927 | 3.9811 | 3.9481 | 3.9342 | 3.967 | 3.9784 | 4.0282 | 4.048 | 3.9993 | 3.982 | 3.9323 | 3.9117 | 3.9611 | 3.9779 | 4.0443 | 4.0706 | 4.0054 | 3.9828 | 3.9166 | 3.8893 | 3.9549 | 3.9774 | 4.0599 | 4.0928 | 4.0117 | 3.9835 | 3.901 | 3.867 | 3.9491 | 3.9769
NCM_C_21_B_9_SOC_5-90_Part_1-2_ID_02LCC02100101A87Y0081320.xlsx | 21 | 20.6606 | 0.9838381 | 85 | 83.62624 | 4.0315 | 4.0476 | 4.0542 | 4.0387 | 4.0335 | 4.0173 | 4.0106 | 4.0265 | 4.0321 | 4.0644 | 4.0777 | 4.0461 | 4.0345 | 4.0022 | 3.9886 | 4.0205 | 4.0317 | 4.0801 | 4.0999 | 4.0522 | 4.0352 | 3.9869 | 3.9665 | 4.0145 | 4.0313 | 4.0959 | 4.1222 | 4.0585 | 4.0359 | 3.9714 | 3.9444 | 4.0086 | 4.0307 | 4.1114 | 4.1441 | 4.0648 | 4.0369 | 3.9563 | 3.9224 | 4.0026 | 4.0303
NCM_C_21_B_9_SOC_5-90_Part_1-2_ID_02LCC02100101A87Y0081320.xlsx | 21 | 20.6606 | 0.9838381 | 90 | 88.54543 | 4.0876 | 4.104 | 4.1108 | 4.0949 | 4.0897 | 4.0735 | 4.0664 | 4.0826 | 4.0883 | 4.1209 | 4.1345 | 4.1022 | 4.0907 | 4.058 | 4.0444 | 4.0766 | 4.0879 | 4.1368 | 4.1571 | 4.1087 | 4.0914 | 4.0426 | 4.0218 | 4.0704 | 4.0872 | 4.1525 | 4.1795 | 4.1152 | 4.0922 | 4.0271 | 3.9997 | 4.0644 | 4.0866 | 4.1683 | 4.2017 | 4.1215 | 4.0929 | 4.0117 | 3.9774 | 4.0584 | 4.0862

## SOC TEST RANDOM
File_Name | Mat | No. | ID | Qn | Q | SOH | Pt | SOC | SOE | U1 | U2 | U3 | U4 | U5 | U6 | U7 | U8 | U9 | U10 | U11 | U12 | U13 | U14 | U15 | U16 | U17 | U18 | U19 | U20 | U21 | U22 | U23 | U24 | U25 | U26 | U27 | U28 | U29 | U30 | U31 | U32 | U33 | U34 | U35 | U36 | U37 | U38 | U39 | U40 | U41
NCM_C_21_B_10_SOC_21.7165_Part_1-1_ID_02LCC02100101A8810119814.xlsx | NCM | 10 | 02LCC02100101A8810119814 | 21 | 21.0217 | 1.001033 | 3 | 21.7165 | 21.73894 | 3.5773 | 3.5955 | 3.6026 | 3.5845 | 3.5792 | 3.5611 | 3.5539 | 3.572 | 3.5782 | 3.6147 | 3.6284 | 3.5924 | 3.5801 | 3.5436 | 3.5292 | 3.5657 | 3.578 | 3.6329 | 3.6531 | 3.5992 | 3.581 | 3.5257 | 3.5039 | 3.5594 | 3.5776 | 3.651 | 3.6775 | 3.6059 | 3.5817 | 3.5081 | 3.4788 | 3.5529 | 3.5773 | 3.6691 | 3.7014 | 3.6122 | 3.5826 | 3.4906 | 3.4539 | 3.5464 | 3.5771
NCM_C_21_B_11_SOC_27.2653_Part_1-1_ID_02LCC02100101A87Y0175573.xlsx | NCM | 11 | 02LCC02100101A87Y0175573 | 21 | 21.1987 | 1.009462 | 3 | 27.2653 | 27.52328 | 3.6038 | 3.6224 | 3.6289 | 3.6105 | 3.6054 | 3.5868 | 3.5803 | 3.5987 | 3.6045 | 3.6419 | 3.6545 | 3.6177 | 3.6061 | 3.5687 | 3.5557 | 3.5929 | 3.6043 | 3.6605 | 3.6791 | 3.6238 | 3.6068 | 3.5504 | 3.5306 | 3.5871 | 3.604 | 3.6789 | 3.7033 | 3.6298 | 3.6073 | 3.532 | 3.506 | 3.5813 | 3.6036 | 3.6972 | 3.7269 | 3.6354 | 3.6078 | 3.5139 | 3.4813 | 3.5755 | 3.6033
NCM_C_21_B_12_SOC_22.5881_Part_1-1_ID_02LCC02100101A8810124384.xlsx | NCM | 12 | 02LCC02100101A8810124384 | 21 | 21.0835 | 1.003976 | 3 | 22.5881 | 22.67791 | 3.5841 | 3.6024 | 3.6094 | 3.5913 | 3.5859 | 3.5678 | 3.5606 | 3.5787 | 3.585 | 3.6217 | 3.6354 | 3.5992 | 3.5868 | 3.5501 | 3.5357 | 3.5724 | 3.5848 | 3.64 | 3.6603 | 3.6061 | 3.5876 | 3.5322 | 3.5104 | 3.5659 | 3.5845 | 3.6582 | 3.6847 | 3.6127 | 3.5885 | 3.5144 | 3.4851 | 3.5594 | 3.5841 | 3.6761 | 3.7084 | 3.6189 | 3.5892 | 3.4967 | 3.46 | 3.5529 | 3.5838
NCM_C_21_B_13_SOC_23.6047_Part_1-1_ID_02LCC02100101A87Y0187911.xlsx | NCM | 13 | 02LCC02100101A87Y0187911 | 21 | 20.9606 | 0.9981238 | 3 | 23.6047 | 23.56041 | 3.588 | 3.6061 | 3.6127 | 3.595 | 3.5899 | 3.5718 | 3.565 | 3.5829 | 3.5889 | 3.625 | 3.638 | 3.6024 | 3.5908 | 3.5545 | 3.5408 | 3.5771 | 3.5887 | 3.6431 | 3.6624 | 3.6089 | 3.5915 | 3.5367 | 3.5162 | 3.571 | 3.5883 | 3.6612 | 3.6865 | 3.6152 | 3.5922 | 3.5192 | 3.4916 | 3.5648 | 3.5882 | 3.6789 | 3.7098 | 3.6212 | 3.5929 | 3.502 | 3.4672 | 3.5587 | 3.5878
NCM_C_21_B_14_SOC_26.9765_Part_1-1_ID_02LCC02100101A87Y0026421.xlsx | NCM | 14 | 02LCC02100101A87Y0026421 | 21 | 21.0011 | 1.000052 | 3 | 26.9765 | 26.97791 | 3.604 | 3.6226 | 3.6293 | 3.6108 | 3.6056 | 3.5871 | 3.5804 | 3.5989 | 3.6047 | 3.6419 | 3.6549 | 3.6182 | 3.6064 | 3.5692 | 3.5559 | 3.5931 | 3.6045 | 3.6605 | 3.6798 | 3.6245 | 3.6071 | 3.551 | 3.5309 | 3.5873 | 3.6043 | 3.6791 | 3.7042 | 3.6307 | 3.6077 | 3.5327 | 3.506 | 3.5811 | 3.6038 | 3.6972 | 3.7279 | 3.6363 | 3.608 | 3.5146 | 3.4813 | 3.5752 | 3.6036
NCM_C_21_B_15_SOC_5.0000_Part_1-1_ID_02LCC02100101A87Y0161743.xlsx | NCM | 15 | 02LCC02100101A87Y0161743 | 21 | 21.1402 | 1.006676 | 3 | 5 | 5.033381 | 3.4467 | 3.4695 | 3.4816 | 3.4595 | 3.4498 | 3.4274 | 3.4135 | 3.4363 | 3.4479 | 3.4932 | 3.5155 | 3.4714 | 3.4519 | 3.4065 | 3.377 | 3.4233 | 3.4475 | 3.5157 | 3.5467 | 3.4811 | 3.4537 | 3.385 | 3.3383 | 3.408 | 3.447 | 3.5374 | 3.5764 | 3.49 | 3.4551 | 3.3638 | 3.2969 | 3.3908 | 3.4465 | 3.559 | 3.6045 | 3.4981 | 3.4565 | 3.3431 | 3.2536 | 3.3708 | 3.4461
NCM_C_21_B_16_SOC_27.6859_Part_1-1_ID_02LCC02100101A87Y0184358.xlsx | NCM | 16 | 02LCC02100101A87Y0184358 | 21 | 20.8404 | 0.9924 | 3 | 27.6859 | 27.47548716 | 3.6092 | 3.6273 | 3.634 | 3.6161 | 3.6108 | 3.5927 | 3.5861 | 3.6043 | 3.6101 | 3.6463 | 3.6591 | 3.6231 | 3.6115 | 3.575 | 3.562 | 3.5985 | 3.6098 | 3.6647 | 3.6833 | 3.6294 | 3.6122 | 3.5571 | 3.5376 | 3.5926 | 3.6094 | 3.6826 | 3.7072 | 3.6354 | 3.6126 | 3.5394 | 3.5132 | 3.5868 | 3.6092 | 3.7005 | 3.7304 | 3.6412 | 3.6133 | 3.5218 | 3.4895 | 3.5813 | 3.6089
NCM_C_21_B_17_SOC_15.2503_Part_1-1_ID_02LCC02100101A87Y0185122.xlsx | NCM | 17 | 02LCC02100101A87Y0185122 | 21 | 20.9716 | 0.9986476 | 3 | 15.2503 | 15.22968 | 3.5297 | 3.5499 | 3.5578 | 3.5381 | 3.5318 | 3.5118 | 3.5034 | 3.5236 | 3.5306 | 3.571 | 3.5864 | 3.5467 | 3.5329 | 3.4925 | 3.4756 | 3.5162 | 3.5304 | 3.591 | 3.6136 | 3.5543 | 3.5339 | 3.4732 | 3.4474 | 3.5086 | 3.5301 | 3.6105 | 3.64 | 3.5615 | 3.5348 | 3.4537 | 3.4193 | 3.5009 | 3.5297 | 3.63 | 3.6656 | 3.5685 | 3.5357 | 3.4347 | 3.391 | 3.4934 | 3.5292
NCM_C_21_B_18_SOC_34.3612_Part_1-1_ID_02LCC02100101A87Y0010168.xlsx | NCM | 18 | 02LCC02100101A87Y0010168 | 21 | 21.1071 | 1.0051 | 3 | 34.3612 | 34.53644212 | 3.6261 | 3.6445 | 3.651 | 3.6328 | 3.6275 | 3.6092 | 3.6026 | 3.621 | 3.6268 | 3.6638 | 3.6765 | 3.64 | 3.6282 | 3.591 | 3.5782 | 3.6152 | 3.6266 | 3.6823 | 3.7012 | 3.6463 | 3.6289 | 3.5729 | 3.5539 | 3.6096 | 3.6261 | 3.7009 | 3.7255 | 3.6521 | 3.6294 | 3.5546 | 3.5295 | 3.6041 | 3.6259 | 3.7191 | 3.7493 | 3.6579 | 3.6298 | 3.5366 | 3.5053 | 3.5987 | 3.6256
NCM_C_21_B_19_SOC_26.2566_Part_1-1_ID_02LCC02100101A87Y0027576.xlsx | NCM | 19 | 02LCC02100101A87Y0027576 | 21 | 20.8311 | 0.9919571 | 3 | 26.2566 | 26.04542 | 3.6019 | 3.6206 | 3.6271 | 3.6087 | 3.6036 | 3.585 | 3.5783 | 3.5969 | 3.6027 | 3.6401 | 3.653 | 3.6159 | 3.6045 | 3.5669 | 3.5536 | 3.591 | 3.6024 | 3.6589 | 3.6777 | 3.6222 | 3.605 | 3.5485 | 3.5285 | 3.585 | 3.602 | 3.6775 | 3.7021 | 3.6282 | 3.6057 | 3.5302 | 3.5032 | 3.5789 | 3.6017 | 3.6958 | 3.726 | 3.634 | 3.6064 | 3.512 | 3.4783 | 3.5727 | 3.6013
NCM_C_21_B_1_SOC_8.1350_Part_1-1_ID_02LCC02100101A8BC0103482.xlsx | NCM | 1 | 02LCC02100101A8BC0103482 | 21 | 16.2855 | 0.7755 | 3 | 8.135 | 6.3086925 | 3.5118 | 3.5443 | 3.5555 | 3.5232 | 3.515 | 3.4823 | 3.4704 | 3.5032 | 3.513 | 3.5787 | 3.5996 | 3.535 | 3.5169 | 3.4511 | 3.4265 | 3.493 | 3.5127 | 3.6113 | 3.6414 | 3.545 | 3.5185 | 3.4193 | 3.3815 | 3.4821 | 3.5123 | 3.6431 | 3.6817 | 3.5543 | 3.5202 | 3.3879 | 3.3366 | 3.4704 | 3.5116 | 3.6744 | 3.7204 | 3.5631 | 3.5216 | 3.357 | 3.292 | 3.4591 | 3.5111
NCM_C_21_B_20_SOC_26.2725_Part_1-1_ID_02LCC02100101A87Y0086451.xlsx | NCM | 20 | 02LCC02100101A87Y0086451 | 21 | 20.8305 | 0.9919286 | 3 | 26.2725 | 26.06044 | 3.6041 | 3.6231 | 3.6298 | 3.611 | 3.6057 | 3.5866 | 3.5799 | 3.5989 | 3.6048 | 3.6431 | 3.6561 | 3.6182 | 3.6064 | 3.568 | 3.5546 | 3.5929 | 3.6047 | 3.6623 | 3.6814 | 3.6249 | 3.6071 | 3.5492 | 3.529 | 3.5868 | 3.6043 | 3.6812 | 3.7065 | 3.631 | 3.6078 | 3.5306 | 3.5035 | 3.5808 | 3.604 | 3.7 | 3.7307 | 3.6368 | 3.6084 | 3.512 | 3.4783 | 3.5748 | 3.6038
NCM_C_21_B_21_SOC_23.0245_Part_1-1_ID_02LCC02100101A87Y0178524.xlsx | NCM | 21 | 02LCC02100101A87Y0178524 | 21 | 20.6073 | 0.9813 | 3 | 23.0245 | 22.59394185 | 3.5878 | 3.6073 | 3.6143 | 3.5952 | 3.5896 | 3.5703 | 3.5631 | 3.5824 | 3.5887 | 3.6277 | 3.6414 | 3.6031 | 3.5906 | 3.5515 | 3.5371 | 3.5762 | 3.5885 | 3.6473 | 3.6677 | 3.6101 | 3.5915 | 3.5325 | 3.5106 | 3.5697 | 3.5882 | 3.6668 | 3.6933 | 3.6164 | 3.5922 | 3.5134 | 3.4841 | 3.5631 | 3.588 | 3.6861 | 3.7184 | 3.6229 | 3.5929 | 3.4946 | 3.4577 | 3.5566 | 3.5875
NCM_C_21_B_22_SOC_38.5057_Part_1-1_ID_02LCC02100101A87Y0163103.xlsx | NCM | 22 | 02LCC02100101A87Y0163103 | 21 | 20.9134 | 0.9958762 | 3 | 38.5057 | 38.34691 | 3.6382 | 3.6563 | 3.6628 | 3.6451 | 3.6398 | 3.6219 | 3.6154 | 3.6331 | 3.6389 | 3.6751 | 3.6879 | 3.6521 | 3.6405 | 3.6043 | 3.5915 | 3.6277 | 3.6387 | 3.6932 | 3.7118 | 3.6582 | 3.6412 | 3.5864 | 3.5678 | 3.6222 | 3.6384 | 3.7109 | 3.7355 | 3.6642 | 3.6417 | 3.569 | 3.5441 | 3.6168 | 3.638 | 3.7286 | 3.7585 | 3.6698 | 3.6421 | 3.5515 | 3.5209 | 3.6117 | 3.6377
NCM_C_21_B_23_SOC_37.4110_Part_1-1_ID_02LCC02100101A87Y0073559.xlsx | NCM | 23 | 02LCC02100101A87Y0073559 | 21 | 20.8678 | 0.9937048 | 3 | 37.411 | 37.17549 | 3.6356 | 3.6528 | 3.6596 | 3.6426 | 3.6372 | 3.6201 | 3.6133 | 3.6305 | 3.6363 | 3.6709 | 3.6839 | 3.6498 | 3.638 | 3.6033 | 3.5901 | 3.6247 | 3.6361 | 3.6882 | 3.7074 | 3.6561 | 3.6386 | 3.5862 | 3.5669 | 3.6191 | 3.6357 | 3.7054 | 3.7304 | 3.6621 | 3.6389 | 3.569 | 3.5436 | 3.6133 | 3.6354 | 3.7225 | 3.7532 | 3.6681 | 3.6394 | 3.5522 | 3.5204 | 3.6078 | 3.635
NCM_C_21_B_24_SOC_36.6803_Part_1-1_ID_02LCC02100101A87Y0017692.xlsx | NCM | 24 | 02LCC02100101A87Y0017692 | 21 | 20.9427 | 0.9972714 | 3 | 36.6803 | 36.58022 | 3.6331 | 3.6503 | 3.6568 | 3.6398 | 3.6347 | 3.6175 | 3.611 | 3.6282 | 3.6338 | 3.6684 | 3.6809 | 3.6468 | 3.6354 | 3.601 | 3.5882 | 3.6226 | 3.6336 | 3.6856 | 3.7042 | 3.6531 | 3.6359 | 3.5838 | 3.5652 | 3.6171 | 3.6333 | 3.7028 | 3.7272 | 3.6589 | 3.6363 | 3.5669 | 3.5422 | 3.6117 | 3.6329 | 3.7198 | 3.7497 | 3.6644 | 3.6368 | 3.5501 | 3.5197 | 3.6064 | 3.6326
NCM_C_21_B_25_SOC_46.7917_Part_1-1_ID_02LCC02100101A87Y0151531.xlsx | NCM | 25 | 02LCC02100101A87Y0151531 | 21 | 20.8567 | 0.9931762 | 3 | 46.7917 | 46.4724 | 3.6642 | 3.6823 | 3.6891 | 3.6714 | 3.6658 | 3.6479 | 3.641 | 3.6589 | 3.6649 | 3.7012 | 3.7146 | 3.6789 | 3.6668 | 3.6305 | 3.6171 | 3.6533 | 3.6647 | 3.7193 | 3.739 | 3.6853 | 3.6675 | 3.6126 | 3.5931 | 3.6477 | 3.6644 | 3.7372 | 3.7632 | 3.6914 | 3.6681 | 3.5948 | 3.5692 | 3.6422 | 3.6638 | 3.7551 | 3.7869 | 3.6975 | 3.6686 | 3.5773 | 3.5457 | 3.6368 | 3.6635
NCM_C_21_B_26_SOC_35.8861_Part_1-1_ID_02LCC02100101A87Y0164869.xlsx | NCM | 26 | 02LCC02100101A87Y0164869 | 21 | 20.9586 | 0.9980286 | 3 | 35.8861 | 35.81535 | 3.6305 | 3.6493 | 3.6556 | 3.6372 | 3.6321 | 3.6133 | 3.6068 | 3.6256 | 3.6312 | 3.6689 | 3.6814 | 3.6442 | 3.6328 | 3.5948 | 3.5822 | 3.6201 | 3.631 | 3.6877 | 3.7063 | 3.6501 | 3.6333 | 3.5762 | 3.5576 | 3.6143 | 3.6305 | 3.7065 | 3.7307 | 3.6559 | 3.6338 | 3.5576 | 3.533 | 3.6091 | 3.6303 | 3.7251 | 3.7548 | 3.6617 | 3.6342 | 3.5394 | 3.509 | 3.6038 | 3.6301
NCM_C_21_B_27_SOC_46.2295_Part_1-1_ID_02LCC02100101A87Y0015732.xlsx | NCM | 27 | 02LCC02100101A87Y0015732 | 21 | 20.8745 | 0.9940238 | 3 | 46.2295 | 45.95322 | 3.6635 | 3.6819 | 3.6886 | 3.6707 | 3.6654 | 3.647 | 3.6401 | 3.6584 | 3.6644 | 3.7011 | 3.7144 | 3.6782 | 3.6661 | 3.6293 | 3.6159 | 3.6526 | 3.664 | 3.7195 | 3.7393 | 3.6847 | 3.6668 | 3.6112 | 3.5915 | 3.6468 | 3.6637 | 3.7379 | 3.7637 | 3.6909 | 3.6673 | 3.5931 | 3.5673 | 3.6414 | 3.6633 | 3.7562 | 3.7878 | 3.6972 | 3.6681 | 3.5752 | 3.5436 | 3.6359 | 3.663
NCM_C_21_B_28_SOC_46.8241_Part_1-1_ID_02LCC02100101A87Y0004534.xlsx | NCM | 28 | 02LCC02100101A87Y0004534 | 21 | 21.0604 | 1.002876 | 3 | 46.8241 | 46.95878 | 3.6631 | 3.68 | 3.6868 | 3.6702 | 3.6647 | 3.6477 | 3.641 | 3.6579 | 3.6637 | 3.6977 | 3.7111 | 3.6775 | 3.6656 | 3.6314 | 3.6182 | 3.6521 | 3.6635 | 3.7149 | 3.7346 | 3.684 | 3.6663 | 3.6147 | 3.5952 | 3.6466 | 3.6631 | 3.7321 | 3.7578 | 3.69 | 3.6668 | 3.598 | 3.5724 | 3.641 | 3.6628 | 3.7488 | 3.7806 | 3.696 | 3.6675 | 3.5813 | 3.5499 | 3.6359 | 3.6624
NCM_C_21_B_29_SOC_43.8556_Part_1-1_ID_02LCC02100101A87Y0074479.xlsx | NCM | 29 | 02LCC02100101A87Y0074479 | 21 | 20.7505 | 0.988119 | 3 | 43.8556 | 43.33455 | 3.6547 | 3.6728 | 3.6796 | 3.6617 | 3.6563 | 3.6382 | 3.6315 | 3.6493 | 3.6552 | 3.6918 | 3.7049 | 3.6691 | 3.6572 | 3.6205 | 3.6073 | 3.6436 | 3.6549 | 3.71 | 3.7295 | 3.6754 | 3.6577 | 3.6026 | 3.5831 | 3.638 | 3.6547 | 3.7281 | 3.7539 | 3.6816 | 3.6582 | 3.5847 | 3.5592 | 3.6324 | 3.6542 | 3.7462 | 3.7776 | 3.6877 | 3.6589 | 3.5669 | 3.5353 | 3.627 | 3.654
NCM_C_21_B_2_SOC_48.7083_Part_1-1_ID_02LCC02100101A8BC0104122.xlsx | NCM | 2 | 02LCC02100101A8BC0104122 | 21 | 16.1711 | 0.7700524 | 3 | 48.7083 | 37.50794 | 3.8201 | 3.8464 | 3.8561 | 3.8301 | 3.8229 | 3.7967 | 3.7869 | 3.8131 | 3.8206 | 3.8733 | 3.8922 | 3.8403 | 3.8245 | 3.7716 | 3.7527 | 3.8052 | 3.8197 | 3.8989 | 3.927 | 3.8489 | 3.8255 | 3.746 | 3.7183 | 3.7974 | 3.8187 | 3.9245 | 3.9611 | 3.8573 | 3.8266 | 3.7205 | 3.684 | 3.7897 | 3.8176 | 3.9495 | 3.9944 | 3.8654 | 3.8276 | 3.6953 | 3.6507 | 3.7827 | 3.8166
NCM_C_21_B_30_SOC_36.1708_Part_1-1_ID_02LCC02100101A87Y0165035.xlsx | NCM | 30 | 02LCC02100101A87Y0165035 | 21 | 20.8863 | 0.9945857 | 3 | 36.1708 | 35.97496 | 3.6315 | 3.6494 | 3.6561 | 3.6384 | 3.6331 | 3.6152 | 3.6087 | 3.6264 | 3.6324 | 3.6682 | 3.6812 | 3.6456 | 3.6338 | 3.5978 | 3.5848 | 3.6208 | 3.6321 | 3.6863 | 3.7053 | 3.6519 | 3.6343 | 3.5801 | 3.5608 | 3.615 | 3.6317 | 3.704 | 3.7288 | 3.6579 | 3.6349 | 3.5624 | 3.5371 | 3.6094 | 3.6315 | 3.7219 | 3.7521 | 3.6638 | 3.6354 | 3.545 | 3.5137 | 3.6041 | 3.6312
NCM_C_21_B_31_SOC_35.3566_Part_1-1_ID_02LCC02100101A87Y0151614.xlsx | NCM | 31 | 02LCC02100101A87Y0151614 | 21 | 21.0772 | 1.003676 | 3 | 35.3566 | 35.48658 | 3.6284 | 3.6473 | 3.6538 | 3.6352 | 3.63 | 3.611 | 3.6045 | 3.6233 | 3.6291 | 3.667 | 3.6798 | 3.6424 | 3.6305 | 3.5926 | 3.5794 | 3.6173 | 3.6289 | 3.686 | 3.7049 | 3.6489 | 3.6312 | 3.5738 | 3.5543 | 3.6117 | 3.6285 | 3.7046 | 3.7295 | 3.6549 | 3.6315 | 3.5553 | 3.5297 | 3.6061 | 3.6282 | 3.7232 | 3.7534 | 3.6607 | 3.6321 | 3.5371 | 3.5053 | 3.6006 | 3.628
NCM_C_21_B_32_SOC_41.3203_Part_1-1_ID_02LCC02100101A87Y0020833.xlsx | NCM | 32 | 02LCC02100101A87Y0020833 | 21 | 20.9574 | 0.9979714 | 3 | 41.3203 | 41.23647882 | 3.6461 | 3.6647 | 3.6712 | 3.6531 | 3.6477 | 3.6294 | 3.6226 | 3.641 | 3.647 | 3.684 | 3.697 | 3.6603 | 3.6486 | 3.6115 | 3.5984 | 3.6354 | 3.6466 | 3.7026 | 3.7218 | 3.6666 | 3.6491 | 3.5931 | 3.5738 | 3.6298 | 3.6463 | 3.7211 | 3.7462 | 3.6728 | 3.6498 | 3.5748 | 3.5497 | 3.6243 | 3.6459 | 3.7395 | 3.7702 | 3.6789 | 3.6503 | 3.5567 | 3.5255 | 3.6189 | 3.6456
NCM_C_21_B_33_SOC_41.7275_Part_1-1_ID_02LCC02100101A87Y0163477.xlsx | NCM | 33 | 02LCC02100101A87Y0163477 | 21 | 20.9442 | 0.9973429 | 3 | 41.7275 | 41.61662 | 3.648 | 3.6665 | 3.6731 | 3.6549 | 3.6493 | 3.631 | 3.6243 | 3.6426 | 3.6484 | 3.6858 | 3.6988 | 3.6621 | 3.6501 | 3.6129 | 3.5996 | 3.6368 | 3.6482 | 3.7044 | 3.7237 | 3.6684 | 3.6507 | 3.5945 | 3.5752 | 3.6312 | 3.6479 | 3.723 | 3.7481 | 3.6745 | 3.6514 | 3.5764 | 3.5508 | 3.6257 | 3.6475 | 3.7413 | 3.7722 | 3.6805 | 3.6519 | 3.5583 | 3.5267 | 3.6205 | 3.6473
NCM_C_21_B_34_SOC_41.6497_Part_1-1_ID_02LCC02100101A87Y0013547.xlsx | NCM | 34 | 02LCC02100101A87Y0013547 | 21 | 21.0045 | 1.000214 | 3 | 41.6497 | 41.65862 | 3.6459 | 3.6633 | 3.67 | 3.6528 | 3.6475 | 3.6301 | 3.6233 | 3.6408 | 3.6466 | 3.6819 | 3.6949 | 3.6602 | 3.6482 | 3.6129 | 3.5999 | 3.635 | 3.6463 | 3.6995 | 3.7186 | 3.6663 | 3.6487 | 3.5954 | 3.5762 | 3.6294 | 3.6459 | 3.717 | 3.7423 | 3.6724 | 3.6494 | 3.5782 | 3.5529 | 3.624 | 3.6456 | 3.7344 | 3.7653 | 3.6782 | 3.6498 | 3.5611 | 3.5297 | 3.6185 | 3.6452
NCM_C_21_B_35_SOC_41.5672_Part_1-1_ID_02LCC02100101A87Y0004465.xlsx | NCM | 35 | 02LCC02100101A87Y0004465 | 21 | 20.8042 | 0.9906762 | 3 | 41.5672 | 41.17964 | 3.6466 | 3.6631 | 3.6696 | 3.6533 | 3.6482 | 3.6317 | 3.6252 | 3.6417 | 3.6473 | 3.6805 | 3.6933 | 3.6605 | 3.6489 | 3.6157 | 3.6029 | 3.6361 | 3.647 | 3.6972 | 3.7162 | 3.6666 | 3.6496 | 3.5992 | 3.5804 | 3.6307 | 3.6466 | 3.7139 | 3.7388 | 3.6726 | 3.65 | 3.5827 | 3.558 | 3.6252 | 3.6463 | 3.7304 | 3.7609 | 3.6784 | 3.6505 | 3.5664 | 3.536 | 3.6198 | 3.6461
NCM_C_21_B_36_SOC_37.1093_Part_1-1_ID_02LCC02100101A87Y0057127.xlsx | NCM | 36 | 02LCC02100101A87Y0057127 | 21 | 20.8213 | 0.9914905 | 3 | 37.1093 | 36.79352 | 3.6352 | 3.654 | 3.6609 | 3.6421 | 3.6368 | 3.6177 | 3.6108 | 3.6298 | 3.6359 | 3.674 | 3.6872 | 3.6496 | 3.6373 | 3.5991 | 3.5857 | 3.6238 | 3.6356 | 3.6933 | 3.7128 | 3.6561 | 3.638 | 3.5801 | 3.5603 | 3.618 | 3.6352 | 3.7125 | 3.7381 | 3.6624 | 3.6384 | 3.5611 | 3.5348 | 3.6122 | 3.6349 | 3.7314 | 3.7627 | 3.6684 | 3.6389 | 3.5425 | 3.5102 | 3.6068 | 3.6347
NCM_C_21_B_37_SOC_45.6602_Part_1-1_ID_02LCC02100101A87Y0161151.xlsx | NCM | 37 | 02LCC02100101A87Y0161151 | 21 | 20.7719 | 0.9891381 | 3 | 45.6602 | 45.16424 | 3.6621 | 3.6809 | 3.6879 | 3.6693 | 3.6638 | 3.6449 | 3.6379 | 3.6566 | 3.6628 | 3.7007 | 3.7144 | 3.6768 | 3.6645 | 3.6264 | 3.6129 | 3.6507 | 3.6624 | 3.7197 | 3.7399 | 3.6835 | 3.6652 | 3.6078 | 3.5878 | 3.6451 | 3.6621 | 3.7388 | 3.7648 | 3.6898 | 3.6658 | 3.589 | 3.5629 | 3.6394 | 3.6617 | 3.7574 | 3.7895 | 3.696 | 3.6665 | 3.5708 | 3.5385 | 3.634 | 3.6614
NCM_C_21_B_38_SOC_70.0000_Part_1-1_ID_02LCC02100101A87Y0027455.xlsx | NCM | 38 | 02LCC02100101A87Y0027455 | 21 | 21.2344 | 1.011162 | 3 | 70 | 70.78133 | 3.8536 | 3.8701 | 3.8768 | 3.8605 | 3.8554 | 3.8389 | 3.8322 | 3.8485 | 3.8543 | 3.8875 | 3.9005 | 3.8678 | 3.8566 | 3.8232 | 3.8097 | 3.8427 | 3.854 | 3.904 | 3.9233 | 3.8742 | 3.8573 | 3.8073 | 3.7871 | 3.8368 | 3.8536 | 3.9203 | 3.946 | 3.8805 | 3.8582 | 3.7915 | 3.7646 | 3.8311 | 3.8533 | 3.9365 | 3.9681 | 3.8864 | 3.8591 | 3.7758 | 3.7425 | 3.8255 | 3.8529
NCM_C_21_B_39_SOC_70.0000_Part_1-1_ID_02LCC02100101A87Y0010456.xlsx | NCM | 39 | 02LCC02100101A87Y0010456 | 21 | 21.1277 | 1.006081 | 3 | 70 | 70.42567 | 3.8566 | 3.8735 | 3.8803 | 3.8638 | 3.8585 | 3.8419 | 3.8348 | 3.8515 | 3.8573 | 3.891 | 3.9044 | 3.8712 | 3.8596 | 3.8259 | 3.812 | 3.8454 | 3.8571 | 3.9077 | 3.9275 | 3.8777 | 3.8605 | 3.8097 | 3.789 | 3.8394 | 3.8566 | 3.9244 | 3.9507 | 3.8842 | 3.8612 | 3.7934 | 3.766 | 3.8336 | 3.8563 | 3.9409 | 3.9735 | 3.8903 | 3.862 | 3.7774 | 3.743 | 3.8278 | 3.8559
NCM_C_21_B_3_SOC_41.6439_Part_1-1_ID_02LCC02100101A8BC0103791.xlsx | NCM | 3 | 02LCC02100101A8BC0103791 | 21 | 18.3271 | 0.872719 | 3 | 41.6439 | 36.34342 | 3.6872 | 3.7095 | 3.7165 | 3.6944 | 3.6891 | 3.6665 | 3.6596 | 3.6819 | 3.6877 | 3.7328 | 3.7467 | 3.7019 | 3.6902 | 3.6447 | 3.631 | 3.6763 | 3.6872 | 3.7553 | 3.7758 | 3.7086 | 3.6909 | 3.6224 | 3.6024 | 3.6707 | 3.6867 | 3.7776 | 3.8046 | 3.7149 | 3.6918 | 3.6003 | 3.5743 | 3.6654 | 3.6861 | 3.7997 | 3.8329 | 3.7211 | 3.6925 | 3.5785 | 3.5466 | 3.6602 | 3.6856
NCM_C_21_B_40_SOC_70.0000_Part_1-1_ID_02LCC02100101A87Y0184257.xlsx | NCM | 40 | 02LCC02100101A87Y0184257 | 21 | 20.7724 | 0.9891619 | 3 | 70 | 69.24133 | 3.8708 | 3.8868 | 3.8935 | 3.8778 | 3.8728 | 3.8568 | 3.8501 | 3.8659 | 3.8717 | 3.9037 | 3.9168 | 3.8852 | 3.8738 | 3.8415 | 3.8282 | 3.8601 | 3.8714 | 3.9196 | 3.9391 | 3.8914 | 3.8747 | 3.8262 | 3.8059 | 3.8543 | 3.871 | 3.9356 | 3.9614 | 3.8975 | 3.8754 | 3.8106 | 3.7837 | 3.8484 | 3.8705 | 3.9516 | 3.9834 | 3.9038 | 3.8763 | 3.7955 | 3.7622 | 3.8427 | 3.8701
NCM_C_21_B_41_SOC_46.9303_Part_1-1_ID_02LCC02100101A87Y0011479.xlsx | NCM | 41 | 02LCC02100101A87Y0011479 | 21 | 21.1411 | 1.006719 | 3 | 46.9303 | 47.24563 | 3.6628 | 3.6821 | 3.6891 | 3.6702 | 3.6645 | 3.6452 | 3.6384 | 3.6573 | 3.6635 | 3.7021 | 3.7158 | 3.6777 | 3.6654 | 3.6268 | 3.6129 | 3.6514 | 3.6631 | 3.7214 | 3.7416 | 3.6844 | 3.6661 | 3.6078 | 3.5875 | 3.6456 | 3.663 | 3.7406 | 3.7669 | 3.6909 | 3.6666 | 3.589 | 3.5622 | 3.6401 | 3.6626 | 3.7595 | 3.7918 | 3.697 | 3.6672 | 3.5703 | 3.5373 | 3.6345 | 3.6624
NCM_C_21_B_42_SOC_56.8661_Part_1-1_ID_02LCC02100101A87Y0007152.xlsx | NCM | 42 | 02LCC02100101A87Y0007152 | 21 | 20.9924 | 0.9996381 | 3 | 56.8661 | 56.84552 | 3.7181 | 3.7362 | 3.7435 | 3.7256 | 3.7202 | 3.7021 | 3.6947 | 3.7125 | 3.7188 | 3.7551 | 3.7695 | 3.7335 | 3.7211 | 3.6847 | 3.6705 | 3.7068 | 3.7184 | 3.7734 | 3.7943 | 3.7406 | 3.7221 | 3.6673 | 3.6466 | 3.7012 | 3.7181 | 3.7913 | 3.8189 | 3.7474 | 3.7232 | 3.6501 | 3.6229 | 3.6958 | 3.7177 | 3.8092 | 3.8429 | 3.7537 | 3.7241 | 3.6329 | 3.5994 | 3.6905 | 3.7174
NCM_C_21_B_43_SOC_55.8174_Part_1-1_ID_02LCC02100101A87Y0083146.xlsx | NCM | 43 | 02LCC02100101A87Y0083146 | 21 | 20.78 | 0.9895238 | 3 | 55.8174 | 55.23265 | 3.7149 | 3.7325 | 3.7399 | 3.7225 | 3.717 | 3.6995 | 3.6921 | 3.7095 | 3.7156 | 3.7507 | 3.7651 | 3.7304 | 3.7179 | 3.6828 | 3.6686 | 3.7035 | 3.7151 | 3.7683 | 3.7894 | 3.7374 | 3.719 | 3.6659 | 3.6452 | 3.6979 | 3.7149 | 3.7857 | 3.8134 | 3.7441 | 3.7198 | 3.6493 | 3.6219 | 3.6925 | 3.7146 | 3.8027 | 3.8371 | 3.7509 | 3.7209 | 3.6324 | 3.5991 | 3.6872 | 3.7142
NCM_C_21_B_44_SOC_55.9235_Part_1-1_ID_02LCC02100101A87Y0173907.xlsx | NCM | 44 | 02LCC02100101A87Y0173907 | 21 | 21.126 | 1.006 | 3 | 55.9235 | 56.259041 | 3.7086 | 3.7248 | 3.7318 | 3.716 | 3.7107 | 3.6944 | 3.6875 | 3.7033 | 3.7093 | 3.7418 | 3.7555 | 3.7237 | 3.7116 | 3.6791 | 3.6654 | 3.6977 | 3.709 | 3.7578 | 3.7785 | 3.7304 | 3.7125 | 3.6637 | 3.6435 | 3.6923 | 3.7086 | 3.7739 | 3.8008 | 3.7369 | 3.7135 | 3.6482 | 3.6221 | 3.6868 | 3.7083 | 3.7897 | 3.8227 | 3.7432 | 3.7144 | 3.6331 | 3.6008 | 3.6816 | 3.7079
NCM_C_21_B_45_SOC_58.6931_Part_1-1_ID_02LCC02100101A87Y0015122.xlsx | NCM | 45 | 02LCC02100101A87Y0015122 | 21 | 20.8541 | 0.9930524 | 3 | 58.6931 | 58.28532 | 3.7367 | 3.7534 | 3.7611 | 3.7444 | 3.7388 | 3.7219 | 3.7144 | 3.7311 | 3.7372 | 3.7711 | 3.7859 | 3.7527 | 3.74 | 3.7061 | 3.6916 | 3.7251 | 3.7369 | 3.788 | 3.8097 | 3.7599 | 3.7411 | 3.6902 | 3.6689 | 3.7193 | 3.7367 | 3.8046 | 3.8334 | 3.7669 | 3.7423 | 3.6742 | 3.6463 | 3.7139 | 3.7362 | 3.821 | 3.8564 | 3.7736 | 3.7432 | 3.6584 | 3.6242 | 3.7084 | 3.7358
NCM_C_21_B_46_SOC_50.9510_Part_1-1_ID_02LCC02100101A87Y0186122.xlsx | NCM | 46 | 02LCC02100101A87Y0186122 | 21 | 20.7421 | 0.987719 | 3 | 50.951 | 50.32527 | 3.6858 | 3.7039 | 3.7111 | 3.6933 | 3.6877 | 3.6696 | 3.6624 | 3.6803 | 3.6867 | 3.7228 | 3.737 | 3.7014 | 3.6888 | 3.6524 | 3.6382 | 3.6744 | 3.6863 | 3.7409 | 3.7616 | 3.7081 | 3.6895 | 3.6349 | 3.6142 | 3.6686 | 3.686 | 3.7588 | 3.786 | 3.7146 | 3.6902 | 3.6173 | 3.5901 | 3.6628 | 3.6856 | 3.7764 | 3.8099 | 3.7211 | 3.6909 | 3.6001 | 3.5668 | 3.6575 | 3.6851
NCM_C_21_B_47_SOC_46.9495_Part_1-1_ID_02LCC02100101A87Y0085499.xlsx | NCM | 47 | 02LCC02100101A87Y0085499 | 21 | 20.8296 | 0.9918857 | 3 | 46.9495 | 46.56854 | 3.6665 | 3.6835 | 3.6905 | 3.6737 | 3.6684 | 3.6512 | 3.6445 | 3.6612 | 3.6672 | 3.7014 | 3.7149 | 3.6812 | 3.6691 | 3.6347 | 3.6214 | 3.6554 | 3.667 | 3.7186 | 3.7385 | 3.6877 | 3.6696 | 3.618 | 3.5982 | 3.6498 | 3.6666 | 3.7355 | 3.7616 | 3.694 | 3.6703 | 3.6013 | 3.5755 | 3.6442 | 3.6663 | 3.7523 | 3.7843 | 3.7002 | 3.671 | 3.585 | 3.5529 | 3.6389 | 3.6659
NCM_C_21_B_48_SOC_49.0491_Part_1-1_ID_02LCC02100101A87Y0177229.xlsx | NCM | 48 | 02LCC02100101A87Y0177229 | 21 | 20.7963 | 0.9903 | 3 | 49.0491 | 48.57332373 | 3.6744 | 3.6932 | 3.7002 | 3.6817 | 3.6763 | 3.6575 | 3.6505 | 3.6691 | 3.6751 | 3.7126 | 3.7265 | 3.6896 | 3.6772 | 3.6394 | 3.6256 | 3.6633 | 3.6747 | 3.7314 | 3.7518 | 3.6961 | 3.6779 | 3.6208 | 3.6008 | 3.6575 | 3.6744 | 3.7502 | 3.7769 | 3.7026 | 3.6786 | 3.6024 | 3.5761 | 3.6517 | 3.674 | 3.7688 | 3.8017 | 3.709 | 3.6791 | 3.5841 | 3.5513 | 3.6465 | 3.6737
NCM_C_21_B_49_SOC_56.1989_Part_1-1_ID_02LCC02100101A87Y0055909.xlsx | NCM | 49 | 02LCC02100101A87Y0055909 | 21 | 20.8465 | 0.9926905 | 3 | 56.1989 | 55.78811 | 3.7165 | 3.733 | 3.7404 | 3.7239 | 3.7184 | 3.7016 | 3.6944 | 3.7111 | 3.717 | 3.7506 | 3.7648 | 3.732 | 3.7195 | 3.686 | 3.6721 | 3.7053 | 3.7167 | 3.7672 | 3.7881 | 3.7386 | 3.7204 | 3.6698 | 3.6494 | 3.6995 | 3.7163 | 3.7837 | 3.8113 | 3.7451 | 3.7212 | 3.6538 | 3.627 | 3.6942 | 3.716 | 3.8002 | 3.834 | 3.7518 | 3.7221 | 3.638 | 3.605 | 3.6888 | 3.7156
NCM_C_21_B_4_SOC_20.5001_Part_1-1_ID_02LCC02100101A87B0101984.xlsx | NCM | 4 | 02LCC02100101A87B0101984 | 21 | 17.5886 | 0.8375524 | 3 | 20.5001 | 17.16991 | 3.591 | 3.6266 | 3.6373 | 3.602 | 3.5933 | 3.558 | 3.5467 | 3.5824 | 3.5919 | 3.6631 | 3.684 | 3.6131 | 3.5947 | 3.5232 | 3.5009 | 3.5725 | 3.5913 | 3.6986 | 3.729 | 3.6229 | 3.5957 | 3.4885 | 3.4549 | 3.5624 | 3.5908 | 3.7335 | 3.773 | 3.6322 | 3.5968 | 3.4537 | 3.4091 | 3.5524 | 3.5903 | 3.7681 | 3.8157 | 3.641 | 3.5978 | 3.4198 | 3.3649 | 3.5425 | 3.5897
NCM_C_21_B_50_SOC_55.3139_Part_1-1_ID_02LCC02100101A8810050555.xlsx | NCM | 50 | 02LCC02100101A8810050555 | 21 | 20.7491 | 0.9880524 | 3 | 55.3139 | 54.65303 | 3.7146 | 3.7321 | 3.7395 | 3.7223 | 3.7167 | 3.6991 | 3.6919 | 3.7093 | 3.7153 | 3.7504 | 3.7646 | 3.7302 | 3.7177 | 3.6826 | 3.6684 | 3.7033 | 3.7151 | 3.7679 | 3.789 | 3.7369 | 3.7186 | 3.6656 | 3.6449 | 3.6977 | 3.7146 | 3.7853 | 3.8129 | 3.7437 | 3.7195 | 3.6487 | 3.6217 | 3.6921 | 3.7142 | 3.8025 | 3.8364 | 3.7502 | 3.7204 | 3.6322 | 3.5987 | 3.6867 | 3.7139
NCM_C_21_B_51_SOC_51.7215_Part_1-1_ID_02LCC02100101A87Y0059325.xlsx | NCM | 51 | 02LCC02100101A87Y0059325 | 21 | 20.6966 | 0.9855524 | 3 | 51.7215 | 50.97425 | 3.6909 | 3.7084 | 3.7156 | 3.6984 | 3.6928 | 3.6752 | 3.6682 | 3.6854 | 3.6916 | 3.7267 | 3.7407 | 3.7061 | 3.6937 | 3.6586 | 3.6447 | 3.6796 | 3.6914 | 3.7441 | 3.7648 | 3.7128 | 3.6944 | 3.6415 | 3.6212 | 3.674 | 3.6909 | 3.7614 | 3.7887 | 3.7195 | 3.6953 | 3.6245 | 3.598 | 3.6684 | 3.6907 | 3.7788 | 3.812 | 3.7258 | 3.6961 | 3.608 | 3.5752 | 3.6631 | 3.6902
NCM_C_21_B_52_SOC_51.9206_Part_1-1_ID_02LCC02100101A87Y0063458.xlsx | NCM | 52 | 02LCC02100101A87Y0063458 | 21 | 20.8897 | 0.9947476 | 3 | 51.9206 | 51.64789 | 3.6891 | 3.7068 | 3.714 | 3.6965 | 3.6909 | 3.6733 | 3.6661 | 3.6837 | 3.6898 | 3.7253 | 3.7395 | 3.7044 | 3.6919 | 3.6563 | 3.6424 | 3.6779 | 3.6895 | 3.743 | 3.7639 | 3.7111 | 3.6928 | 3.6391 | 3.6187 | 3.6721 | 3.6891 | 3.7609 | 3.7878 | 3.7179 | 3.6937 | 3.6221 | 3.5952 | 3.6668 | 3.6888 | 3.7783 | 3.8115 | 3.7242 | 3.6944 | 3.6052 | 3.5722 | 3.6612 | 3.6886
NCM_C_21_B_5_SOC_31.8633_Part_1-1_ID_02LCC02100101A87B0008516.xlsx | NCM | 5 | 02LCC02100101A87B0008516 | 21 | 17.8412 | 0.849581 | 3 | 31.8633 | 27.07045276 | 3.6535 | 3.6884 | 3.6979 | 3.6631 | 3.6556 | 3.6205 | 3.6108 | 3.6459 | 3.6542 | 3.7248 | 3.7432 | 3.673 | 3.6568 | 3.5859 | 3.5669 | 3.6375 | 3.6538 | 3.7599 | 3.7873 | 3.6819 | 3.6577 | 3.5513 | 3.5225 | 3.6289 | 3.6533 | 3.7946 | 3.8306 | 3.6905 | 3.6584 | 3.5167 | 3.4791 | 3.6208 | 3.6528 | 3.829 | 3.8719 | 3.6984 | 3.6593 | 3.483 | 3.437 | 3.6126 | 3.6521
NCM_C_21_B_6_SOC_19.9515_Part_1-1_ID_02LCC02100101A87Y0052124.xlsx | NCM | 6 | 02LCC02100101A87Y0052124 | 21 | 20.986 | 0.9993333 | 3 | 19.9515 | 19.938199 | 3.5625 | 3.5818 | 3.5887 | 3.5697 | 3.5645 | 3.5452 | 3.5381 | 3.5573 | 3.5634 | 3.602 | 3.6156 | 3.5775 | 3.5653 | 3.5267 | 3.5125 | 3.5513 | 3.5631 | 3.6214 | 3.6412 | 3.5841 | 3.5662 | 3.5079 | 3.4867 | 3.545 | 3.5629 | 3.6405 | 3.6663 | 3.5906 | 3.5669 | 3.4893 | 3.4609 | 3.5388 | 3.5625 | 3.6591 | 3.691 | 3.5968 | 3.5678 | 3.4709 | 3.4353 | 3.5327 | 3.5622
NCM_C_21_B_7_SOC_34.8354_Part_1-1_ID_02LCC02100101A87Y0175162.xlsx | NCM | 7 | 02LCC02100101A87Y0175162 | 21 | 21.0295 | 1.001405 | 3 | 34.8354 | 34.88434 | 3.6252 | 3.6429 | 3.6494 | 3.6319 | 3.6268 | 3.6092 | 3.6026 | 3.6203 | 3.6261 | 3.6616 | 3.6742 | 3.6391 | 3.6275 | 3.592 | 3.579 | 3.6145 | 3.6257 | 3.6793 | 3.6981 | 3.6454 | 3.628 | 3.5743 | 3.5553 | 3.6089 | 3.6254 | 3.6972 | 3.7216 | 3.6514 | 3.6285 | 3.5566 | 3.5315 | 3.6033 | 3.625 | 3.7146 | 3.7446 | 3.657 | 3.6289 | 3.5392 | 3.5081 | 3.5978 | 3.6247
NCM_C_21_B_8_SOC_21.8027_Part_1-1_ID_02LCC02100101A87Y0172641.xlsx | NCM | 8 | 02LCC02100101A87Y0172641 | 21 | 21.0905 | 1.00431 | 3 | 21.8027 | 21.89666 | 3.5785 | 3.5957 | 3.6026 | 3.5855 | 3.5803 | 3.5631 | 3.5562 | 3.5734 | 3.5794 | 3.614 | 3.6271 | 3.5929 | 3.5813 | 3.5466 | 3.5327 | 3.5673 | 3.5792 | 3.6314 | 3.6508 | 3.5998 | 3.5822 | 3.5297 | 3.509 | 3.5613 | 3.5789 | 3.6484 | 3.674 | 3.6061 | 3.5827 | 3.5132 | 3.4851 | 3.555 | 3.5785 | 3.6654 | 3.6967 | 3.6122 | 3.5834 | 3.4964 | 3.4611 | 3.5487 | 3.5782
NCM_C_21_B_9_SOC_33.5553_Part_1-1_ID_02LCC02100101A87Y0081320.xlsx | NCM | 9 | 02LCC02100101A87Y0081320 | 21 | 20.6419 | 0.9829476 | 3 | 33.5553 | 32.9831 | 3.6264 | 3.6442 | 3.6507 | 3.6333 | 3.628 | 3.6105 | 3.6038 | 3.6214 | 3.6273 | 3.6626 | 3.6756 | 3.6407 | 3.6287 | 3.5934 | 3.5803 | 3.6157 | 3.627 | 3.6802 | 3.6993 | 3.6468 | 3.6293 | 3.5761 | 3.5569 | 3.6099 | 3.6268 | 3.6977 | 3.7225 | 3.6528 | 3.6298 | 3.5587 | 3.5334 | 3.6043 | 3.6264 | 3.7153 | 3.7458 | 3.6587 | 3.6303 | 3.5415 | 3.51 | 3.5989 | 3.6261

## SOC5
File_Name | Mat | No. | ID | Qn | Q | SOH | Pt | SOC | SOE | U1 | U2 | U3 | U4 | U5 | U6 | U7 | U8 | U9 | U10 | U11 | U12 | U13 | U14 | U15 | U16 | U17 | U18 | U19 | U20 | U21 | U22 | U23 | U24 | U25 | U26 | U27 | U28 | U29 | U30 | U31 | U32 | U33 | U34 | U35 | U36 | U37 | U38 | U39 | U40 | U41
NCM_C_21_B_10_SOC_5-90_Part_1-2_ID_02LCC02100101A8810119814.xlsx | NCM | 10 | 02LCC02100101A8810119814 | 21 | 21.076 | 1.003619 | 3 | 5 | 5.018095 | 3.4549 | 3.4758 | 3.4881 | 3.4677 | 3.4579 | 3.4372 | 3.4226 | 3.4437 | 3.456 | 3.4979 | 3.5204 | 3.48 | 3.4593 | 3.4172 | 3.3856 | 3.4286 | 3.4556 | 3.5188 | 3.5504 | 3.4899 | 3.4604 | 3.3968 | 3.3445 | 3.4098 | 3.4551 | 3.5392 | 3.5785 | 3.4988 | 3.4614 | 3.3761 | 3.2992 | 3.3868 | 3.4544 | 3.5594 | 3.6056 | 3.5069 | 3.4623 | 3.3559 | 3.2502 | 3.3594 | 3.4537
NCM_C_21_B_11_SOC_5-90_Part_1-2_ID_02LCC02100101A87Y0175573.xlsx | NCM | 11 | 02LCC02100101A87Y0175573 | 21 | 21.1888 | 1.00899 | 3 | 5 | 5.044952 | 3.4546 | 3.4765 | 3.4886 | 3.467 | 3.4574 | 3.4356 | 3.4217 | 3.4439 | 3.4556 | 3.4999 | 3.5216 | 3.4788 | 3.459 | 3.4144 | 3.3847 | 3.4298 | 3.4551 | 3.5216 | 3.5522 | 3.4883 | 3.46 | 3.3928 | 3.344 | 3.4126 | 3.4546 | 3.5434 | 3.5815 | 3.4969 | 3.4611 | 3.3712 | 3.2997 | 3.3924 | 3.4539 | 3.5646 | 3.6096 | 3.5051 | 3.4618 | 3.3496 | 3.2519 | 3.368 | 3.4532
NCM_C_21_B_12_SOC_5-90_Part_1-2_ID_02LCC02100101A8810124384.xlsx | NCM | 12 | 02LCC02100101A8810124384 | 21 | 21.108 | 1.005143 | 3 | 5 | 5.025714 | 3.456 | 3.4772 | 3.4902 | 3.4693 | 3.4588 | 3.4377 | 3.4224 | 3.4439 | 3.457 | 3.4999 | 3.5232 | 3.4816 | 3.4604 | 3.4173 | 3.384 | 3.4279 | 3.4567 | 3.5211 | 3.5536 | 3.4918 | 3.4614 | 3.3963 | 3.3406 | 3.4075 | 3.4561 | 3.542 | 3.5824 | 3.5009 | 3.4625 | 3.3756 | 3.2927 | 3.3824 | 3.4554 | 3.5627 | 3.6099 | 3.5093 | 3.4633 | 3.3545 | 3.2404 | 3.3522 | 3.4549
NCM_C_21_B_13_SOC_5-90_Part_1-2_ID_02LCC02100101A87Y0187911.xlsx | NCM | 13 | 02LCC02100101A87Y0187911 | 21 | 20.8469 | 0.9927095 | 3 | 5 | 4.963548 | 3.459 | 3.48 | 3.4918 | 3.4711 | 3.4616 | 3.4407 | 3.4268 | 3.4481 | 3.4598 | 3.5023 | 3.5237 | 3.4828 | 3.463 | 3.4203 | 3.3907 | 3.4342 | 3.4595 | 3.5232 | 3.5536 | 3.4923 | 3.4639 | 3.3996 | 3.3508 | 3.417 | 3.4588 | 3.5439 | 3.5818 | 3.5009 | 3.4649 | 3.3787 | 3.3074 | 3.3966 | 3.4583 | 3.5643 | 3.6087 | 3.5088 | 3.4656 | 3.3582 | 3.2609 | 3.3733 | 3.4579
NCM_C_21_B_14_SOC_5-90_Part_1-2_ID_02LCC02100101A87Y0026421.xlsx | NCM | 14 | 02LCC02100101A87Y0026421 | 21 | 21.0197 | 1.000938 | 3 | 5 | 5.00469 | 3.4547 | 3.4769 | 3.4892 | 3.4674 | 3.4577 | 3.4358 | 3.4217 | 3.4439 | 3.4558 | 3.5002 | 3.5225 | 3.4795 | 3.4593 | 3.4149 | 3.3845 | 3.4298 | 3.4556 | 3.5223 | 3.5536 | 3.4893 | 3.4605 | 3.3935 | 3.3436 | 3.4126 | 3.4549 | 3.5439 | 3.5829 | 3.4983 | 3.4616 | 3.3719 | 3.2992 | 3.3919 | 3.4542 | 3.565 | 3.611 | 3.5064 | 3.4625 | 3.3506 | 3.2516 | 3.3673 | 3.4535
NCM_C_21_B_15_SOC_5-90_Part_1-2_ID_02LCC02100101A87Y0161743.xlsx | NCM | 15 | 02LCC02100101A87Y0161743 | 21 | 21.1431 | 1.006814 | 3 | 5 | 5.034071 | 3.4514 | 3.4739 | 3.4855 | 3.4635 | 3.4544 | 3.4321 | 3.4188 | 3.4412 | 3.4525 | 3.4976 | 3.519 | 3.4749 | 3.4561 | 3.4107 | 3.3822 | 3.4284 | 3.4521 | 3.5201 | 3.5501 | 3.4846 | 3.4574 | 3.3889 | 3.3426 | 3.4126 | 3.4514 | 3.5422 | 3.5799 | 3.4934 | 3.4588 | 3.3671 | 3.2999 | 3.3945 | 3.4509 | 3.5641 | 3.6085 | 3.5013 | 3.4598 | 3.3454 | 3.2541 | 3.3726 | 3.4505
NCM_C_21_B_16_SOC_5-90_Part_1-2_ID_02LCC02100101A87Y0184358.xlsx | NCM | 16 | 02LCC02100101A87Y0184358 | 21 | 20.9442 | 0.9973429 | 3 | 5 | 4.986714 | 3.4551 | 3.4767 | 3.4888 | 3.4677 | 3.4581 | 3.4368 | 3.4228 | 3.4444 | 3.4563 | 3.4993 | 3.5213 | 3.4795 | 3.4598 | 3.4165 | 3.3863 | 3.4305 | 3.4558 | 3.5208 | 3.5518 | 3.4893 | 3.4611 | 3.3956 | 3.3462 | 3.4135 | 3.4553 | 3.542 | 3.5808 | 3.4983 | 3.4623 | 3.3745 | 3.3025 | 3.3933 | 3.4547 | 3.5627 | 3.6087 | 3.5065 | 3.4635 | 3.3538 | 3.2559 | 3.3694 | 3.4542
NCM_C_21_B_17_SOC_5-90_Part_1-2_ID_02LCC02100101A87Y0185122.xlsx | NCM | 17 | 02LCC02100101A87Y0185122 | 21 | 21.0422 | 1.00201 | 3 | 5 | 5.010048 | 3.457 | 3.479 | 3.4913 | 3.4697 | 3.4597 | 3.4379 | 3.4233 | 3.4456 | 3.4581 | 3.5023 | 3.5248 | 3.4818 | 3.4612 | 3.4168 | 3.3856 | 3.4309 | 3.4576 | 3.5243 | 3.5557 | 3.4916 | 3.4623 | 3.3952 | 3.3434 | 3.4126 | 3.457 | 3.546 | 3.5852 | 3.5004 | 3.4633 | 3.3736 | 3.2974 | 3.3903 | 3.4565 | 3.5673 | 3.6131 | 3.5085 | 3.4642 | 3.352 | 3.2476 | 3.3636 | 3.4558
NCM_C_21_B_18_SOC_5-90_Part_1-2_ID_02LCC02100101A87Y0010168.xlsx | NCM | 18 | 02LCC02100101A87Y0010168 | 21 | 21.0691 | 1.00329 | 3 | 5 | 5.016452 | 3.4505 | 3.4725 | 3.4842 | 3.4625 | 3.4537 | 3.4316 | 3.4184 | 3.4407 | 3.4516 | 3.496 | 3.5174 | 3.4742 | 3.4556 | 3.4109 | 3.3829 | 3.4284 | 3.4512 | 3.5183 | 3.5483 | 3.4837 | 3.457 | 3.3896 | 3.3445 | 3.4135 | 3.4509 | 3.5401 | 3.5778 | 3.4925 | 3.4584 | 3.3682 | 3.3034 | 3.3966 | 3.4502 | 3.5617 | 3.6061 | 3.5006 | 3.4598 | 3.3469 | 3.2597 | 3.3763 | 3.4498
NCM_C_21_B_19_SOC_5-90_Part_1-2_ID_02LCC02100101A87Y0027576.xlsx | NCM | 19 | 02LCC02100101A87Y0027576 | 21 | 20.8486 | 0.9927905 | 3 | 5 | 4.963952 | 3.4409 | 3.4626 | 3.4749 | 3.4539 | 3.4444 | 3.423 | 3.4089 | 3.4305 | 3.4421 | 3.4855 | 3.5085 | 3.4663 | 3.4467 | 3.403 | 3.3729 | 3.417 | 3.4419 | 3.5074 | 3.5399 | 3.4769 | 3.4484 | 3.3826 | 3.3336 | 3.4008 | 3.4414 | 3.5288 | 3.5697 | 3.4865 | 3.4502 | 3.362 | 3.2911 | 3.3819 | 3.4409 | 3.5499 | 3.598 | 3.4953 | 3.4519 | 3.3417 | 3.2462 | 3.3598 | 3.4405
NCM_C_21_B_1_SOC_5-75_Part_1-1_ID_02LCC02100101A8BC0103482.xlsx | NCM | 1 | 02LCC02100101A8BC0103482 | 21 | 17.119 | 0.8151905 | 3 | 5 | 4.075952 | 3.4842 | 3.5164 | 3.528 | 3.4962 | 3.4872 | 3.4551 | 3.4423 | 3.4748 | 3.4855 | 3.5501 | 3.5715 | 3.5079 | 3.4892 | 3.4237 | 3.3972 | 3.4632 | 3.4848 | 3.5827 | 3.6131 | 3.5178 | 3.4906 | 3.3919 | 3.3501 | 3.4502 | 3.4844 | 3.6149 | 3.6531 | 3.5271 | 3.492 | 3.3601 | 3.302 | 3.4363 | 3.4839 | 3.6461 | 3.6918 | 3.5355 | 3.4932 | 3.3287 | 3.2535 | 3.4212 | 3.4834
NCM_C_21_B_20_SOC_5-90_Part_1-2_ID_02LCC02100101A87Y0086451.xlsx | NCM | 20 | 02LCC02100101A87Y0086451 | 21 | 20.8929 | 0.9949 | 3 | 5 | 4.9745 | 3.4579 | 3.4802 | 3.4925 | 3.4707 | 3.4605 | 3.4384 | 3.4237 | 3.4463 | 3.459 | 3.5037 | 3.5262 | 3.4828 | 3.4618 | 3.4168 | 3.3845 | 3.4307 | 3.4584 | 3.526 | 3.5576 | 3.493 | 3.4628 | 3.3947 | 3.3408 | 3.411 | 3.4579 | 3.548 | 3.5876 | 3.502 | 3.4639 | 3.3724 | 3.2925 | 3.387 | 3.4574 | 3.5699 | 3.6163 | 3.5104 | 3.4646 | 3.3505 | 3.2402 | 3.3584 | 3.4568
NCM_C_21_B_21_SOC_5-90_Part_1-2_ID_02LCC02100101A87Y0178524.xlsx | NCM | 21 | 02LCC02100101A87Y0178524 | 21 | 20.5309 | 0.9776619 | 3 | 5 | 4.88831 | 3.4607 | 3.483 | 3.4948 | 3.4728 | 3.4635 | 3.4412 | 3.4277 | 3.45 | 3.4618 | 3.5067 | 3.5283 | 3.4846 | 3.4649 | 3.4198 | 3.3908 | 3.4368 | 3.4612 | 3.5288 | 3.559 | 3.4944 | 3.466 | 3.398 | 3.3512 | 3.4207 | 3.4607 | 3.5506 | 3.5887 | 3.5032 | 3.467 | 3.3763 | 3.3085 | 3.4019 | 3.4602 | 3.5717 | 3.617 | 3.5111 | 3.4679 | 3.3547 | 3.2627 | 3.3798 | 3.4597
NCM_C_21_B_22_SOC_5-90_Part_1-2_ID_02LCC02100101A87Y0163103.xlsx | NCM | 22 | 02LCC02100101A87Y0163103 | 21 | 20.9104 | 0.9957333 | 3 | 5 | 4.978667 | 3.4498 | 3.4718 | 3.4837 | 3.4619 | 3.4528 | 3.4307 | 3.4173 | 3.4395 | 3.4507 | 3.4953 | 3.5169 | 3.4737 | 3.4546 | 3.41 | 3.3812 | 3.4265 | 3.4504 | 3.5174 | 3.5478 | 3.4834 | 3.4561 | 3.3887 | 3.342 | 3.411 | 3.4498 | 3.5392 | 3.5773 | 3.4921 | 3.4574 | 3.3673 | 3.2999 | 3.3929 | 3.4493 | 3.5606 | 3.6056 | 3.5002 | 3.4586 | 3.3461 | 3.2551 | 3.3712 | 3.4486
NCM_C_21_B_23_SOC_5-90_Part_1-2_ID_02LCC02100101A87Y0073559.xlsx | NCM | 23 | 02LCC02100101A87Y0073559 | 21 | 20.9203 | 0.9962048 | 3 | 5 | 4.981024 | 3.4551 | 3.4765 | 3.4881 | 3.4672 | 3.4581 | 3.4368 | 3.4235 | 3.4451 | 3.4563 | 3.4992 | 3.5204 | 3.4788 | 3.4598 | 3.4165 | 3.3882 | 3.4323 | 3.4558 | 3.5204 | 3.5506 | 3.4885 | 3.4611 | 3.3958 | 3.3499 | 3.4168 | 3.4551 | 3.5416 | 3.5794 | 3.4969 | 3.4621 | 3.3747 | 3.3085 | 3.3989 | 3.4544 | 3.5624 | 3.607 | 3.5051 | 3.463 | 3.3538 | 3.2644 | 3.378 | 3.4539
NCM_C_21_B_24_SOC_5-90_Part_1-2_ID_02LCC02100101A87Y0017692.xlsx | NCM | 24 | 02LCC02100101A87Y0017692 | 21 | 20.9719 | 0.9986619 | 3 | 5 | 4.99331 | 3.4412 | 3.4625 | 3.4742 | 3.4535 | 3.4446 | 3.4235 | 3.4102 | 3.4314 | 3.4425 | 3.4849 | 3.5069 | 3.4656 | 3.4467 | 3.404 | 3.3754 | 3.4188 | 3.4421 | 3.5062 | 3.5376 | 3.4758 | 3.4486 | 3.384 | 3.3378 | 3.404 | 3.4416 | 3.5274 | 3.5668 | 3.4851 | 3.4504 | 3.364 | 3.2976 | 3.3864 | 3.4412 | 3.548 | 3.5947 | 3.4937 | 3.4521 | 3.3441 | 3.2548 | 3.3666 | 3.4409
NCM_C_21_B_25_SOC_5-90_Part_1-2_ID_02LCC02100101A87Y0151531.xlsx | NCM | 25 | 02LCC02100101A87Y0151531 | 21 | 20.9582 | 0.9980095 | 3 | 5 | 4.990048 | 3.4421 | 3.4646 | 3.4765 | 3.4546 | 3.4454 | 3.4231 | 3.4094 | 3.4319 | 3.4433 | 3.4883 | 3.5104 | 3.4667 | 3.4477 | 3.4024 | 3.3729 | 3.4189 | 3.443 | 3.5109 | 3.542 | 3.4769 | 3.4493 | 3.381 | 3.3331 | 3.4033 | 3.4426 | 3.5334 | 3.5724 | 3.486 | 3.4512 | 3.3596 | 3.2901 | 3.3845 | 3.4421 | 3.5552 | 3.6013 | 3.4944 | 3.4528 | 3.3382 | 3.2439 | 3.3624 | 3.4416
NCM_C_21_B_26_SOC_5-90_Part_1-2_ID_02LCC02100101A87Y0164869.xlsx | NCM | 26 | 02LCC02100101A87Y0164869 | 21 | 21.0051 | 1.000243 | 3 | 5 | 5.001214 | 3.444 | 3.4667 | 3.4786 | 3.4563 | 3.4472 | 3.4244 | 3.4107 | 3.4337 | 3.4451 | 3.4909 | 3.513 | 3.4684 | 3.4493 | 3.4031 | 3.3738 | 3.4207 | 3.4447 | 3.5139 | 3.5452 | 3.4783 | 3.4509 | 3.3812 | 3.3331 | 3.4047 | 3.4442 | 3.5367 | 3.5757 | 3.4876 | 3.4528 | 3.3592 | 3.2897 | 3.3861 | 3.4439 | 3.5592 | 3.605 | 3.4956 | 3.4542 | 3.3375 | 3.2432 | 3.3642 | 3.4433
NCM_C_21_B_27_SOC_5-90_Part_1-2_ID_02LCC02100101A87Y0015732.xlsx | NCM | 27 | 02LCC02100101A87Y0015732 | 21 | 20.7741 | 0.9892429 | 3 | 5 | 4.946214 | 3.4546 | 3.4774 | 3.4886 | 3.4663 | 3.4577 | 3.4349 | 3.4224 | 3.4453 | 3.4558 | 3.5014 | 3.522 | 3.4776 | 3.4595 | 3.4135 | 3.387 | 3.4337 | 3.4554 | 3.5243 | 3.5534 | 3.4869 | 3.4609 | 3.3914 | 3.3491 | 3.4202 | 3.4549 | 3.5469 | 3.5836 | 3.4953 | 3.4621 | 3.3692 | 3.309 | 3.4047 | 3.4542 | 3.5689 | 3.6124 | 3.5032 | 3.4632 | 3.3473 | 3.2669 | 3.3868 | 3.4537
NCM_C_21_B_28_SOC_5-90_Part_1-2_ID_02LCC02100101A87Y0004534.xlsx | NCM | 28 | 02LCC02100101A87Y0004534 | 21 | 21.0377 | 1.001795 | 3 | 5 | 5.008976 | 3.4349 | 3.456 | 3.4674 | 3.4467 | 3.4382 | 3.4172 | 3.4049 | 3.4258 | 3.436 | 3.4783 | 3.4997 | 3.4584 | 3.4405 | 3.398 | 3.3715 | 3.4145 | 3.4358 | 3.4995 | 3.5302 | 3.4686 | 3.4426 | 3.3782 | 3.3357 | 3.4014 | 3.4354 | 3.5206 | 3.5594 | 3.4781 | 3.4444 | 3.3585 | 3.298 | 3.3866 | 3.4349 | 3.5413 | 3.5873 | 3.4867 | 3.4465 | 3.3392 | 3.2588 | 3.3701 | 3.4346
NCM_C_21_B_29_SOC_5-90_Part_1-2_ID_02LCC02100101A87Y0074479.xlsx | NCM | 29 | 02LCC02100101A87Y0074479 | 21 | 20.7032 | 0.9858667 | 3 | 5 | 4.929333 | 3.4486 | 3.4711 | 3.4827 | 3.4607 | 3.4516 | 3.4296 | 3.4163 | 3.4388 | 3.4497 | 3.4948 | 3.5162 | 3.4723 | 3.4537 | 3.4086 | 3.3807 | 3.4265 | 3.4493 | 3.5171 | 3.5476 | 3.4821 | 3.4553 | 3.387 | 3.3422 | 3.4121 | 3.4488 | 3.5394 | 3.5775 | 3.4909 | 3.4568 | 3.3654 | 3.3013 | 3.3954 | 3.4484 | 3.5613 | 3.6063 | 3.499 | 3.4583 | 3.344 | 3.2578 | 3.3761 | 3.4477
NCM_C_21_B_2_SOC_5-75_Part_1-1_ID_02LCC02100101A8BC0104122.xlsx | NCM | 2 | 02LCC02100101A8BC0104122 | 21 | 15.6764 | 0.7464952 | 3 | 5 | 3.732476 | 3.4953 | 3.5269 | 3.5381 | 3.5071 | 3.4986 | 3.4672 | 3.4547 | 3.4865 | 3.4969 | 3.5601 | 3.5811 | 3.5192 | 3.5006 | 3.4368 | 3.4112 | 3.4756 | 3.4967 | 3.592 | 3.6221 | 3.5292 | 3.5021 | 3.4059 | 3.3654 | 3.4635 | 3.4962 | 3.6236 | 3.6616 | 3.5385 | 3.5037 | 3.375 | 3.3194 | 3.4507 | 3.4958 | 3.6542 | 3.6993 | 3.5471 | 3.5051 | 3.3447 | 3.2734 | 3.4375 | 3.4953
NCM_C_21_B_30_SOC_5-90_Part_1-2_ID_02LCC02100101A87Y0165035.xlsx | NCM | 30 | 02LCC02100101A87Y0165035 | 21 | 20.9132 | 0.9958667 | 3 | 5 | 4.979333 | 3.4475 | 3.4691 | 3.4811 | 3.4598 | 3.4507 | 3.4293 | 3.4159 | 3.4377 | 3.4488 | 3.4921 | 3.5139 | 3.4718 | 3.4528 | 3.4091 | 3.3808 | 3.4251 | 3.4484 | 3.5134 | 3.5443 | 3.4816 | 3.4544 | 3.3886 | 3.3429 | 3.4102 | 3.4479 | 3.535 | 3.5734 | 3.4906 | 3.456 | 3.368 | 3.3025 | 3.3929 | 3.4474 | 3.556 | 3.6013 | 3.4986 | 3.4574 | 3.3475 | 3.2597 | 3.3729 | 3.4468
NCM_C_21_B_31_SOC_5-90_Part_1-2_ID_02LCC02100101A87Y0151614.xlsx | NCM | 31 | 02LCC02100101A87Y0151614 | 21 | 21.1338 | 1.006371 | 3 | 5 | 5.031857 | 3.4477 | 3.4704 | 3.4823 | 3.4602 | 3.4509 | 3.4282 | 3.4144 | 3.4374 | 3.4489 | 3.4946 | 3.5164 | 3.4721 | 3.4528 | 3.4068 | 3.3773 | 3.424 | 3.4486 | 3.5174 | 3.5481 | 3.482 | 3.4544 | 3.3852 | 3.3368 | 3.4079 | 3.4481 | 3.5399 | 3.5783 | 3.4909 | 3.4558 | 3.3633 | 3.2929 | 3.3889 | 3.4477 | 3.562 | 3.6073 | 3.4992 | 3.457 | 3.3413 | 3.246 | 3.3661 | 3.447
NCM_C_21_B_32_SOC_5-90_Part_1-2_ID_02LCC02100101A87Y0020833.xlsx | NCM | 32 | 02LCC02100101A87Y0020833 | 21 | 20.9703 | 0.9985857 | 3 | 5 | 4.992929 | 3.4395 | 3.4618 | 3.4735 | 3.4514 | 3.4428 | 3.4203 | 3.4073 | 3.43 | 3.4405 | 3.4858 | 3.5074 | 3.4635 | 3.4451 | 3.3994 | 3.3719 | 3.4181 | 3.4402 | 3.5085 | 3.5394 | 3.4737 | 3.447 | 3.3782 | 3.3338 | 3.404 | 3.44 | 3.5313 | 3.5703 | 3.4832 | 3.4488 | 3.357 | 3.2932 | 3.3879 | 3.4395 | 3.5534 | 3.5996 | 3.4918 | 3.4507 | 3.3357 | 3.2502 | 3.3692 | 3.4391
NCM_C_21_B_33_SOC_5-90_Part_1-2_ID_02LCC02100101A87Y0163477.xlsx | NCM | 33 | 02LCC02100101A87Y0163477 | 21 | 20.9355 | 0.9969286 | 3 | 5 | 4.984643 | 3.4444 | 3.4672 | 3.4788 | 3.4565 | 3.4475 | 3.4249 | 3.4119 | 3.4347 | 3.4453 | 3.4914 | 3.513 | 3.4683 | 3.4498 | 3.4037 | 3.3761 | 3.4226 | 3.4451 | 3.5144 | 3.545 | 3.4784 | 3.4516 | 3.3819 | 3.3375 | 3.4086 | 3.4447 | 3.5371 | 3.5757 | 3.4876 | 3.4532 | 3.3603 | 3.2967 | 3.3926 | 3.4442 | 3.5594 | 3.605 | 3.496 | 3.4551 | 3.3387 | 3.2536 | 3.374 | 3.4439
NCM_C_21_B_34_SOC_5-90_Part_1-2_ID_02LCC02100101A87Y0013547.xlsx | NCM | 34 | 02LCC02100101A87Y0013547 | 21 | 20.9776 | 0.9989333 | 3 | 5 | 4.994667 | 3.4518 | 3.4735 | 3.4856 | 3.4642 | 3.4549 | 3.433 | 3.4193 | 3.4412 | 3.453 | 3.4967 | 3.5186 | 3.4763 | 3.4567 | 3.4126 | 3.3826 | 3.4275 | 3.4526 | 3.5185 | 3.5494 | 3.486 | 3.4583 | 3.3914 | 3.3426 | 3.4109 | 3.4521 | 3.5399 | 3.5787 | 3.4949 | 3.4595 | 3.3703 | 3.299 | 3.391 | 3.4516 | 3.5613 | 3.6066 | 3.503 | 3.4609 | 3.3494 | 3.2523 | 3.3675 | 3.4509
NCM_C_21_B_35_SOC_5-90_Part_1-2_ID_02LCC02100101A87Y0004465.xlsx | NCM | 35 | 02LCC02100101A87Y0004465 | 21 | 20.7989 | 0.9904238 | 3 | 5 | 4.952119 | 3.4435 | 3.4642 | 3.4758 | 3.4556 | 3.4468 | 3.4261 | 3.4131 | 3.434 | 3.4447 | 3.4863 | 3.5078 | 3.4674 | 3.4489 | 3.407 | 3.3794 | 3.4219 | 3.4444 | 3.5072 | 3.5376 | 3.4774 | 3.4509 | 3.3875 | 3.3429 | 3.4075 | 3.444 | 3.5278 | 3.5662 | 3.4863 | 3.4526 | 3.368 | 3.3036 | 3.3912 | 3.4437 | 3.548 | 3.5934 | 3.4948 | 3.4542 | 3.3487 | 3.2625 | 3.3719 | 3.4433
NCM_C_21_B_36_SOC_5-90_Part_1-2_ID_02LCC02100101A87Y0057127.xlsx | NCM | 36 | 02LCC02100101A87Y0057127 | 21 | 20.8253 | 0.991681 | 3 | 5 | 4.958405 | 3.4393 | 3.4623 | 3.4746 | 3.4521 | 3.4428 | 3.4198 | 3.4061 | 3.4293 | 3.4405 | 3.4869 | 3.5095 | 3.4644 | 3.4451 | 3.3984 | 3.3689 | 3.4163 | 3.4402 | 3.5102 | 3.5425 | 3.4753 | 3.447 | 3.3766 | 3.3289 | 3.4012 | 3.4398 | 3.5332 | 3.5739 | 3.4849 | 3.4488 | 3.3547 | 3.2862 | 3.3835 | 3.4395 | 3.5559 | 3.604 | 3.4939 | 3.4507 | 3.3329 | 3.2407 | 3.3624 | 3.4389
NCM_C_21_B_37_SOC_5-90_Part_1-2_ID_02LCC02100101A87Y0161151.xlsx | NCM | 37 | 02LCC02100101A87Y0161151 | 21 | 20.8473 | 0.9927286 | 3 | 5 | 4.963643 | 3.4439 | 3.467 | 3.4786 | 3.456 | 3.4472 | 3.424 | 3.4112 | 3.4344 | 3.4449 | 3.4914 | 3.513 | 3.4679 | 3.4493 | 3.4026 | 3.3752 | 3.4226 | 3.4447 | 3.5148 | 3.5455 | 3.4779 | 3.4511 | 3.3805 | 3.3366 | 3.4086 | 3.4442 | 3.5378 | 3.5766 | 3.4869 | 3.4528 | 3.3584 | 3.2957 | 3.3928 | 3.4437 | 3.5604 | 3.6064 | 3.4955 | 3.4544 | 3.3364 | 3.2528 | 3.3749 | 3.4433
NCM_C_21_B_38_SOC_5-90_Part_1-2_ID_02LCC02100101A87Y0027455.xlsx | NCM | 38 | 02LCC02100101A87Y0027455 | 21 | 21.1225 | 1.005833 | 3 | 5 | 5.029167 | 3.4449 | 3.4667 | 3.4783 | 3.457 | 3.4482 | 3.4265 | 3.4137 | 3.4356 | 3.4461 | 3.4899 | 3.5113 | 3.4686 | 3.4504 | 3.4063 | 3.3789 | 3.4235 | 3.4458 | 3.5118 | 3.542 | 3.4784 | 3.4521 | 3.3857 | 3.3415 | 3.4091 | 3.4453 | 3.5334 | 3.5711 | 3.4872 | 3.4537 | 3.365 | 3.3015 | 3.3928 | 3.4449 | 3.5543 | 3.5991 | 3.4953 | 3.4551 | 3.3447 | 3.2597 | 3.374 | 3.4444
NCM_C_21_B_39_SOC_5-90_Part_1-2_ID_02LCC02100101A87Y0010456.xlsx | NCM | 39 | 02LCC02100101A87Y0010456 | 21 | 21.057 | 1.002714 | 3 | 5 | 5.013571 | 3.4509 | 3.4737 | 3.4855 | 3.4632 | 3.4539 | 3.4314 | 3.4181 | 3.4409 | 3.4521 | 3.4976 | 3.5193 | 3.4749 | 3.4558 | 3.41 | 3.3817 | 3.4282 | 3.4516 | 3.5204 | 3.5508 | 3.4848 | 3.4574 | 3.3882 | 3.3424 | 3.4133 | 3.4512 | 3.5429 | 3.581 | 3.4934 | 3.4588 | 3.3661 | 3.3006 | 3.3959 | 3.4505 | 3.565 | 3.6098 | 3.5016 | 3.46 | 3.3443 | 3.2564 | 3.3757 | 3.45
NCM_C_21_B_3_SOC_5-75_Part_1-1_ID_02LCC02100101A8BC0103791.xlsx | NCM | 3 | 02LCC02100101A8BC0103791 | 21 | 18.5558 | 0.8836095 | 3 | 5 | 4.418048 | 3.4662 | 3.4928 | 3.5039 | 3.4776 | 3.4693 | 3.4425 | 3.4303 | 3.4572 | 3.467 | 3.5209 | 3.5415 | 3.4886 | 3.4712 | 3.4168 | 3.3914 | 3.4463 | 3.4663 | 3.5476 | 3.5769 | 3.4981 | 3.4728 | 3.3908 | 3.351 | 3.434 | 3.4656 | 3.5739 | 3.611 | 3.5067 | 3.4746 | 3.365 | 3.3096 | 3.4207 | 3.4649 | 3.5999 | 3.6436 | 3.5144 | 3.4758 | 3.3396 | 3.2677 | 3.4065 | 3.464
NCM_C_21_B_40_SOC_5-90_Part_1-2_ID_02LCC02100101A87Y0184257.xlsx | NCM | 40 | 02LCC02100101A87Y0184257 | 21 | 20.6423 | 0.9829667 | 3 | 5 | 4.914833 | 3.4553 | 3.4769 | 3.4883 | 3.4672 | 3.4581 | 3.4367 | 3.4235 | 3.4453 | 3.4563 | 3.4997 | 3.5209 | 3.4788 | 3.46 | 3.4161 | 3.3882 | 3.4326 | 3.456 | 3.5213 | 3.551 | 3.4883 | 3.4612 | 3.3954 | 3.3501 | 3.4175 | 3.4556 | 3.5425 | 3.5799 | 3.4967 | 3.4625 | 3.3743 | 3.309 | 3.3998 | 3.4549 | 3.5634 | 3.6073 | 3.5046 | 3.4635 | 3.3536 | 3.2653 | 3.3791 | 3.4544
NCM_C_21_B_41_SOC_5-90_Part_1-2_ID_02LCC02100101A87Y0011479.xlsx | NCM | 41 | 02LCC02100101A87Y0011479 | 21 | 21.1125 | 1.005357 | 3 | 5 | 5.026786 | 3.4516 | 3.476 | 3.4883 | 3.4644 | 3.4546 | 3.4302 | 3.4159 | 3.4407 | 3.4528 | 3.502 | 3.5241 | 3.4765 | 3.4563 | 3.4068 | 3.3759 | 3.4265 | 3.4523 | 3.5264 | 3.5576 | 3.4865 | 3.4576 | 3.3828 | 3.332 | 3.4089 | 3.4519 | 3.5504 | 3.5894 | 3.4955 | 3.4586 | 3.3587 | 3.2841 | 3.3877 | 3.4512 | 3.5743 | 3.6201 | 3.5039 | 3.4598 | 3.3348 | 3.2328 | 3.3624 | 3.4507
NCM_C_21_B_42_SOC_5-90_Part_1-2_ID_02LCC02100101A87Y0007152.xlsx | NCM | 42 | 02LCC02100101A87Y0007152 | 21 | 21.0087 | 1.000414 | 3 | 5 | 5.002071 | 3.4426 | 3.466 | 3.4777 | 3.4549 | 3.4458 | 3.4224 | 3.4091 | 3.4326 | 3.4437 | 3.4907 | 3.5123 | 3.4669 | 3.4479 | 3.4005 | 3.3719 | 3.4198 | 3.4433 | 3.5143 | 3.5448 | 3.4769 | 3.4497 | 3.3782 | 3.3315 | 3.4047 | 3.443 | 3.5376 | 3.5759 | 3.486 | 3.4514 | 3.3557 | 3.288 | 3.3866 | 3.4426 | 3.5606 | 3.6057 | 3.4942 | 3.4528 | 3.3334 | 3.2413 | 3.3652 | 3.4421
NCM_C_21_B_43_SOC_5-90_Part_1-2_ID_02LCC02100101A87Y0083146.xlsx | NCM | 43 | 02LCC02100101A87Y0083146 | 21 | 20.7701 | 0.9890524 | 3 | 5 | 4.945262 | 3.4502 | 3.4725 | 3.4846 | 3.4626 | 3.4532 | 3.4309 | 3.4172 | 3.4396 | 3.4514 | 3.4964 | 3.5181 | 3.4746 | 3.4551 | 3.41 | 3.3801 | 3.426 | 3.4511 | 3.5186 | 3.5495 | 3.4844 | 3.4565 | 3.3882 | 3.3392 | 3.4093 | 3.4505 | 3.5408 | 3.5794 | 3.4934 | 3.4579 | 3.3666 | 3.2948 | 3.3891 | 3.4498 | 3.5627 | 3.608 | 3.5013 | 3.459 | 3.3447 | 3.2464 | 3.3643 | 3.4491
NCM_C_21_B_44_SOC_5-90_Part_1-2_ID_02LCC02100101A87Y0173907.xlsx | NCM | 44 | 02LCC02100101A87Y0173907 | 21 | 21.1621 | 1.007719 | 3 | 5 | 5.038595 | 3.4405 | 3.4611 | 3.4732 | 3.453 | 3.4439 | 3.4233 | 3.4094 | 3.4302 | 3.4418 | 3.4832 | 3.5053 | 3.4653 | 3.446 | 3.4042 | 3.3742 | 3.4165 | 3.4414 | 3.5037 | 3.5353 | 3.4756 | 3.4477 | 3.3847 | 3.3352 | 3.3996 | 3.4409 | 3.5243 | 3.5638 | 3.4846 | 3.4495 | 3.365 | 3.2925 | 3.3794 | 3.4405 | 3.5445 | 3.591 | 3.493 | 3.4512 | 3.3454 | 3.2458 | 3.355 | 3.44
NCM_C_21_B_45_SOC_5-90_Part_1-2_ID_02LCC02100101A87Y0015122.xlsx | NCM | 45 | 02LCC02100101A87Y0015122 | 21 | 20.8489 | 0.9928048 | 3 | 5 | 4.964024 | 3.4542 | 3.476 | 3.4874 | 3.4663 | 3.4572 | 3.4354 | 3.4221 | 3.444 | 3.4553 | 3.499 | 3.5201 | 3.4776 | 3.4588 | 3.4147 | 3.3863 | 3.4309 | 3.4549 | 3.5208 | 3.5504 | 3.4872 | 3.46 | 3.3935 | 3.3469 | 3.4151 | 3.4544 | 3.5422 | 3.5794 | 3.4958 | 3.4611 | 3.3722 | 3.3041 | 3.3961 | 3.4537 | 3.5634 | 3.6073 | 3.5037 | 3.4621 | 3.3508 | 3.2576 | 3.3729 | 3.4532
NCM_C_21_B_46_SOC_5-90_Part_1-2_ID_02LCC02100101A87Y0186122.xlsx | NCM | 46 | 02LCC02100101A87Y0186122 | 21 | 20.731 | 0.9871905 | 3 | 5 | 4.935952 | 3.456 | 3.4791 | 3.4918 | 3.4693 | 3.4591 | 3.4358 | 3.421 | 3.4446 | 3.457 | 3.5039 | 3.5269 | 3.4816 | 3.4607 | 3.4135 | 3.3817 | 3.4296 | 3.4567 | 3.5271 | 3.5594 | 3.4918 | 3.4621 | 3.3912 | 3.3387 | 3.411 | 3.456 | 3.5499 | 3.5901 | 3.5011 | 3.4632 | 3.3684 | 3.2916 | 3.3896 | 3.4556 | 3.5724 | 3.6198 | 3.5092 | 3.4642 | 3.3457 | 3.2414 | 3.3638 | 3.4549
NCM_C_21_B_47_SOC_5-90_Part_1-2_ID_02LCC02100101A87Y0085499.xlsx | NCM | 47 | 02LCC02100101A87Y0085499 | 21 | 20.7509 | 0.9881381 | 3 | 5 | 4.94069 | 3.4572 | 3.479 | 3.4918 | 3.4704 | 3.4602 | 3.4386 | 3.4237 | 3.4454 | 3.4584 | 3.5021 | 3.5251 | 3.4828 | 3.4618 | 3.4179 | 3.3852 | 3.43 | 3.4579 | 3.5239 | 3.5562 | 3.493 | 3.463 | 3.3966 | 3.3424 | 3.4107 | 3.4574 | 3.5453 | 3.5857 | 3.5023 | 3.4642 | 3.3752 | 3.2953 | 3.387 | 3.4568 | 3.5664 | 3.6138 | 3.5106 | 3.4651 | 3.354 | 3.2439 | 3.3582 | 3.4561
NCM_C_21_B_48_SOC_5-90_Part_1-2_ID_02LCC02100101A87Y0177229.xlsx | NCM | 48 | 02LCC02100101A87Y0177229 | 21 | 20.8104 | 0.9909714 | 3 | 5 | 4.954857 | 3.4567 | 3.4806 | 3.4921 | 3.469 | 3.4595 | 3.4358 | 3.4226 | 3.4465 | 3.4577 | 3.5053 | 3.5267 | 3.4806 | 3.4611 | 3.413 | 3.3845 | 3.4331 | 3.4572 | 3.529 | 3.5592 | 3.4902 | 3.4621 | 3.3896 | 3.3434 | 3.4175 | 3.4567 | 3.5525 | 3.5905 | 3.4988 | 3.4632 | 3.3661 | 3.2988 | 3.3991 | 3.456 | 3.5757 | 3.6205 | 3.5071 | 3.4642 | 3.3429 | 3.2517 | 3.3766 | 3.4553
NCM_C_21_B_49_SOC_5-90_Part_1-2_ID_02LCC02100101A87Y0055909.xlsx | NCM | 49 | 02LCC02100101A87Y0055909 | 21 | 20.7999 | 0.9904714 | 3 | 5 | 4.952357 | 3.4407 | 3.4623 | 3.4742 | 3.453 | 3.444 | 3.4224 | 3.4091 | 3.4309 | 3.4419 | 3.4853 | 3.5074 | 3.4653 | 3.4463 | 3.4026 | 3.374 | 3.4184 | 3.4416 | 3.5071 | 3.5383 | 3.4755 | 3.4482 | 3.3822 | 3.3361 | 3.4035 | 3.441 | 3.5287 | 3.568 | 3.4848 | 3.45 | 3.3615 | 3.2955 | 3.3863 | 3.4407 | 3.5499 | 3.5964 | 3.4934 | 3.4518 | 3.3415 | 3.2525 | 3.3664 | 3.4402
NCM_C_21_B_4_SOC_5-80_Part_1-1_ID_02LCC02100101A87B0101984.xlsx | NCM | 4 | 02LCC02100101A87B0101984 | 21 | 17.581 | 0.8371905 | 3 | 5 | 4.185952 | 3.4767 | 3.5143 | 3.5306 | 3.4932 | 3.4798 | 3.4425 | 3.4244 | 3.4619 | 3.4777 | 3.5534 | 3.5838 | 3.509 | 3.4821 | 3.4063 | 3.3687 | 3.4447 | 3.4774 | 3.5913 | 3.6342 | 3.522 | 3.4837 | 3.3696 | 3.3115 | 3.426 | 3.4769 | 3.6289 | 3.6826 | 3.5341 | 3.4851 | 3.3331 | 3.2543 | 3.4061 | 3.4762 | 3.6656 | 3.7286 | 3.5446 | 3.4865 | 3.2971 | 3.1981 | 3.3866 | 3.4756
NCM_C_21_B_50_SOC_5-90_Part_1-2_ID_02LCC02100101A8810050555.xlsx | NCM | 50 | 02LCC02100101A8810050555 | 21 | 20.6902 | 0.9852476 | 3 | 5 | 4.926238 | 3.4565 | 3.4793 | 3.4916 | 3.4693 | 3.4593 | 3.4365 | 3.4219 | 3.4449 | 3.4576 | 3.5034 | 3.526 | 3.4816 | 3.4607 | 3.4147 | 3.3828 | 3.4298 | 3.4572 | 3.526 | 3.5578 | 3.4916 | 3.4618 | 3.3921 | 3.3394 | 3.411 | 3.4565 | 3.5485 | 3.588 | 3.5006 | 3.4626 | 3.3694 | 3.2918 | 3.3879 | 3.4558 | 3.5706 | 3.617 | 3.5086 | 3.4635 | 3.3471 | 3.24 | 3.3603 | 3.4551
NCM_C_21_B_51_SOC_5-90_Part_1-2_ID_02LCC02100101A87Y0059325.xlsx | NCM | 51 | 02LCC02100101A87Y0059325 | 21 | 20.7345 | 0.9873571 | 3 | 5 | 4.936786 | 3.4474 | 3.4697 | 3.4818 | 3.4602 | 3.4507 | 3.4286 | 3.4147 | 3.4372 | 3.4486 | 3.4934 | 3.5157 | 3.4725 | 3.4528 | 3.4077 | 3.378 | 3.4237 | 3.4484 | 3.5157 | 3.5473 | 3.4825 | 3.4544 | 3.3866 | 3.3382 | 3.4075 | 3.4479 | 3.5378 | 3.5773 | 3.4916 | 3.456 | 3.3654 | 3.2953 | 3.3886 | 3.4474 | 3.5592 | 3.6057 | 3.4999 | 3.4574 | 3.3445 | 3.2493 | 3.3661 | 3.4467
NCM_C_21_B_52_SOC_5-90_Part_1-2_ID_02LCC02100101A87Y0063458.xlsx | NCM | 52 | 02LCC02100101A87Y0063458 | 21 | 20.8547 | 0.993081 | 3 | 5 | 4.965405 | 3.4442 | 3.4665 | 3.4786 | 3.4567 | 3.4475 | 3.4251 | 3.4117 | 3.4342 | 3.4453 | 3.4904 | 3.5125 | 3.469 | 3.4497 | 3.4044 | 3.3756 | 3.4216 | 3.4449 | 3.5129 | 3.5443 | 3.4791 | 3.4514 | 3.3831 | 3.3368 | 3.4065 | 3.4446 | 3.535 | 3.5747 | 3.4885 | 3.4532 | 3.3617 | 3.2953 | 3.3894 | 3.444 | 3.5567 | 3.6033 | 3.4969 | 3.4547 | 3.341 | 3.2523 | 3.3698 | 3.4435
NCM_C_21_B_5_SOC_5-80_Part_1-1_ID_02LCC02100101A87B0008516.xlsx | NCM | 5 | 02LCC02100101A87B0008516 | 21 | 17.8838 | 0.8516095 | 3 | 5 | 4.258048 | 3.4479 | 3.4858 | 3.5023 | 3.4646 | 3.4516 | 3.4137 | 3.3956 | 3.4339 | 3.4491 | 3.526 | 3.5569 | 3.4811 | 3.4544 | 3.3775 | 3.3399 | 3.4172 | 3.4488 | 3.5648 | 3.6092 | 3.4953 | 3.457 | 3.3408 | 3.2825 | 3.3984 | 3.4484 | 3.6027 | 3.6596 | 3.5085 | 3.4591 | 3.3046 | 3.2251 | 3.3794 | 3.4477 | 3.6401 | 3.707 | 3.5201 | 3.4614 | 3.2692 | 3.1692 | 3.3603 | 3.4472
NCM_C_21_B_6_SOC_5-90_Part_1-2_ID_02LCC02100101A87Y0052124.xlsx | NCM | 6 | 02LCC02100101A87Y0052124 | 21 | 21.0443 | 1.00211 | 3 | 5 | 5.010548 | 3.441 | 3.463 | 3.4748 | 3.4532 | 3.4444 | 3.4226 | 3.4094 | 3.4314 | 3.4421 | 3.4862 | 3.5079 | 3.4653 | 3.4465 | 3.4022 | 3.3742 | 3.4191 | 3.4418 | 3.5081 | 3.539 | 3.4753 | 3.4484 | 3.3815 | 3.3366 | 3.4045 | 3.4414 | 3.5295 | 3.5687 | 3.4848 | 3.45 | 3.3612 | 3.2964 | 3.3884 | 3.4409 | 3.5513 | 3.5971 | 3.493 | 3.4518 | 3.3405 | 3.2538 | 3.3689 | 3.4405
NCM_C_21_B_7_SOC_5-90_Part_1-2_ID_02LCC02100101A87Y0175162.xlsx | NCM | 7 | 02LCC02100101A87Y0175162 | 21 | 21.0331 | 1.001576 | 3 | 5 | 5.007881 | 3.4507 | 3.4725 | 3.4844 | 3.4633 | 3.4539 | 3.4323 | 3.4182 | 3.44 | 3.4519 | 3.4955 | 3.5176 | 3.4753 | 3.4556 | 3.4117 | 3.3815 | 3.4261 | 3.4514 | 3.5171 | 3.5481 | 3.4849 | 3.4568 | 3.3905 | 3.3412 | 3.4091 | 3.4511 | 3.5385 | 3.5773 | 3.4939 | 3.4579 | 3.3694 | 3.2971 | 3.3886 | 3.4505 | 3.5596 | 3.6052 | 3.502 | 3.4591 | 3.3484 | 3.2498 | 3.3643 | 3.4498
NCM_C_21_B_8_SOC_5-90_Part_1-2_ID_02LCC02100101A87Y0172641.xlsx | NCM | 8 | 02LCC02100101A87Y0172641 | 21 | 21.1716 | 1.008171 | 3 | 5 | 5.040857 | 3.4549 | 3.4748 | 3.4865 | 3.467 | 3.4576 | 3.4377 | 3.424 | 3.4442 | 3.4558 | 3.4962 | 3.5174 | 3.4786 | 3.4591 | 3.4186 | 3.3891 | 3.4303 | 3.4556 | 3.516 | 3.546 | 3.4881 | 3.46 | 3.3991 | 3.3501 | 3.4131 | 3.4549 | 3.5357 | 3.5732 | 3.4967 | 3.4609 | 3.3791 | 3.3074 | 3.3919 | 3.4542 | 3.5548 | 3.5991 | 3.5044 | 3.4618 | 3.3598 | 3.2611 | 3.3668 | 3.4535
NCM_C_21_B_9_SOC_5-90_Part_1-2_ID_02LCC02100101A87Y0081320.xlsx | NCM | 9 | 02LCC02100101A87Y0081320 | 21 | 20.6606 | 0.9838381 | 3 | 5 | 4.91919 | 3.4583 | 3.4795 | 3.4909 | 3.47 | 3.4611 | 3.4398 | 3.427 | 3.4484 | 3.4593 | 3.502 | 3.523 | 3.4814 | 3.4626 | 3.4198 | 3.3922 | 3.4358 | 3.459 | 3.5232 | 3.5525 | 3.4907 | 3.4637 | 3.3989 | 3.3545 | 3.421 | 3.4584 | 3.5439 | 3.581 | 3.4993 | 3.4646 | 3.378 | 3.3141 | 3.4033 | 3.4579 | 3.5646 | 3.6085 | 3.5074 | 3.4656 | 3.3573 | 3.2706 | 3.3831 | 3.4572

## SOC10
File_Name | Mat | No. | ID | Qn | Q | SOH | Pt | SOC | SOE | U1 | U2 | U3 | U4 | U5 | U6 | U7 | U8 | U9 | U10 | U11 | U12 | U13 | U14 | U15 | U16 | U17 | U18 | U19 | U20 | U21 | U22 | U23 | U24 | U25 | U26 | U27 | U28 | U29 | U30 | U31 | U32 | U33 | U34 | U35 | U36 | U37 | U38 | U39 | U40 | U41
NCM_C_21_B_10_SOC_5-90_Part_1-2_ID_02LCC02100101A8810119814.xlsx | NCM | 10 | 02LCC02100101A8810119814 | 21 | 21.076 | 1.003619 | 3 | 10 | 10.03619 | 3.482 | 3.5025 | 3.5125 | 3.4923 | 3.4844 | 3.4639 | 3.453 | 3.4737 | 3.483 | 3.5243 | 3.5431 | 3.5027 | 3.4855 | 3.444 | 3.4214 | 3.4637 | 3.4825 | 3.5448 | 3.572 | 3.5116 | 3.4865 | 3.4235 | 3.3886 | 3.4525 | 3.482 | 3.5648 | 3.5996 | 3.5199 | 3.4872 | 3.4033 | 3.3547 | 3.4407 | 3.4814 | 3.5847 | 3.6263 | 3.5274 | 3.4881 | 3.3835 | 3.3201 | 3.4279 | 3.4806
NCM_C_21_B_11_SOC_5-90_Part_1-2_ID_02LCC02100101A87Y0175573.xlsx | NCM | 11 | 02LCC02100101A87Y0175573 | 21 | 21.1888 | 1.00899 | 3 | 10 | 10.0899 | 3.4818 | 3.5037 | 3.5136 | 3.492 | 3.4842 | 3.4625 | 3.4518 | 3.4737 | 3.4828 | 3.5267 | 3.545 | 3.5023 | 3.4853 | 3.4412 | 3.4193 | 3.4639 | 3.4823 | 3.5483 | 3.575 | 3.5109 | 3.4862 | 3.4198 | 3.3856 | 3.4532 | 3.4818 | 3.5697 | 3.6038 | 3.519 | 3.487 | 3.3982 | 3.3508 | 3.4416 | 3.4811 | 3.5908 | 3.6317 | 3.5267 | 3.4879 | 3.3771 | 3.3153 | 3.4296 | 3.4804
NCM_C_21_B_12_SOC_5-90_Part_1-2_ID_02LCC02100101A8810124384.xlsx | NCM | 12 | 02LCC02100101A8810124384 | 21 | 21.108 | 1.005143 | 3 | 10 | 10.05143 | 3.4832 | 3.5044 | 3.5148 | 3.4939 | 3.4855 | 3.4644 | 3.4528 | 3.4742 | 3.4841 | 3.5267 | 3.5462 | 3.5046 | 3.4867 | 3.4437 | 3.42 | 3.4635 | 3.4835 | 3.5478 | 3.5759 | 3.5139 | 3.4876 | 3.423 | 3.3856 | 3.4514 | 3.483 | 3.5685 | 3.6045 | 3.5223 | 3.4883 | 3.4022 | 3.3499 | 3.4386 | 3.4823 | 3.5887 | 3.6317 | 3.5302 | 3.489 | 3.3814 | 3.3136 | 3.4244 | 3.4816
NCM_C_21_B_13_SOC_5-90_Part_1-2_ID_02LCC02100101A87Y0187911.xlsx | NCM | 13 | 02LCC02100101A87Y0187911 | 21 | 20.8469 | 0.9927095 | 3 | 10 | 9.927095 | 3.4848 | 3.5055 | 3.5151 | 3.4948 | 3.487 | 3.4663 | 3.4558 | 3.4767 | 3.4855 | 3.5274 | 3.5457 | 3.5048 | 3.4883 | 3.4461 | 3.4244 | 3.467 | 3.4851 | 3.5481 | 3.5745 | 3.5134 | 3.4892 | 3.4256 | 3.3919 | 3.4565 | 3.4846 | 3.5683 | 3.6022 | 3.5216 | 3.49 | 3.4054 | 3.3585 | 3.4453 | 3.4839 | 3.5882 | 3.6287 | 3.529 | 3.4906 | 3.3852 | 3.3248 | 3.4333 | 3.4832
NCM_C_21_B_14_SOC_5-90_Part_1-2_ID_02LCC02100101A87Y0026421.xlsx | NCM | 14 | 02LCC02100101A87Y0026421 | 21 | 21.0197 | 1.000938 | 3 | 10 | 10.00938 | 3.4828 | 3.5044 | 3.5144 | 3.493 | 3.4851 | 3.4637 | 3.453 | 3.4748 | 3.4837 | 3.5272 | 3.5457 | 3.5032 | 3.4865 | 3.4428 | 3.421 | 3.4649 | 3.4834 | 3.5487 | 3.5754 | 3.512 | 3.4874 | 3.4216 | 3.3877 | 3.4546 | 3.4827 | 3.5697 | 3.6038 | 3.5202 | 3.4881 | 3.4005 | 3.3538 | 3.4433 | 3.4821 | 3.5903 | 3.6314 | 3.5278 | 3.4888 | 3.3796 | 3.3192 | 3.4316 | 3.4814
NCM_C_21_B_15_SOC_5-90_Part_1-2_ID_02LCC02100101A87Y0161743.xlsx | NCM | 15 | 02LCC02100101A87Y0161743 | 21 | 21.1431 | 1.006814 | 3 | 10 | 10.06814 | 3.4818 | 3.5039 | 3.5132 | 3.4914 | 3.4842 | 3.4619 | 3.4521 | 3.4742 | 3.4827 | 3.5271 | 3.5446 | 3.5011 | 3.4853 | 3.4405 | 3.42 | 3.4651 | 3.4823 | 3.549 | 3.5745 | 3.5097 | 3.4862 | 3.4189 | 3.3872 | 3.4554 | 3.4818 | 3.5706 | 3.6034 | 3.5176 | 3.4869 | 3.3972 | 3.3534 | 3.4453 | 3.4811 | 3.592 | 3.6312 | 3.5246 | 3.4876 | 3.3756 | 3.3194 | 3.4346 | 3.4804
NCM_C_21_B_16_SOC_5-90_Part_1-2_ID_02LCC02100101A87Y0184358.xlsx | NCM | 16 | 02LCC02100101A87Y0184358 | 21 | 20.9442 | 0.9973429 | 3 | 10 | 9.973429 | 3.4848 | 3.506 | 3.5155 | 3.4948 | 3.4872 | 3.466 | 3.4556 | 3.4769 | 3.4858 | 3.5281 | 3.5464 | 3.5048 | 3.4881 | 3.4456 | 3.424 | 3.4672 | 3.4853 | 3.5492 | 3.5755 | 3.5134 | 3.4893 | 3.4247 | 3.3912 | 3.4567 | 3.4846 | 3.5699 | 3.6038 | 3.5216 | 3.49 | 3.4038 | 3.3578 | 3.4458 | 3.4841 | 3.5899 | 3.6308 | 3.5288 | 3.4906 | 3.3831 | 3.3236 | 3.434 | 3.4835
NCM_C_21_B_17_SOC_5-90_Part_1-2_ID_02LCC02100101A87Y0185122.xlsx | NCM | 17 | 02LCC02100101A87Y0185122 | 21 | 21.0422 | 1.00201 | 3 | 10 | 10.0201 | 3.4842 | 3.506 | 3.5158 | 3.4944 | 3.4865 | 3.4649 | 3.454 | 3.4758 | 3.4851 | 3.5288 | 3.5474 | 3.5048 | 3.4876 | 3.4439 | 3.4216 | 3.4658 | 3.4846 | 3.5502 | 3.5773 | 3.5137 | 3.4886 | 3.4226 | 3.3875 | 3.4549 | 3.4842 | 3.5715 | 3.6061 | 3.5218 | 3.4893 | 3.4012 | 3.3526 | 3.443 | 3.4835 | 3.5924 | 3.6338 | 3.5295 | 3.4902 | 3.3801 | 3.3169 | 3.4303 | 3.4828
NCM_C_21_B_18_SOC_5-90_Part_1-2_ID_02LCC02100101A87Y0010168.xlsx | NCM | 18 | 02LCC02100101A87Y0010168 | 21 | 21.0691 | 1.00329 | 3 | 10 | 10.0329 | 3.4832 | 3.5051 | 3.5144 | 3.4927 | 3.4855 | 3.4635 | 3.4535 | 3.4756 | 3.4839 | 3.5281 | 3.5457 | 3.5025 | 3.4865 | 3.4423 | 3.4219 | 3.4667 | 3.4835 | 3.5499 | 3.5755 | 3.5109 | 3.4874 | 3.4205 | 3.3893 | 3.457 | 3.483 | 3.5713 | 3.6041 | 3.5188 | 3.4883 | 3.3991 | 3.3561 | 3.4472 | 3.4823 | 3.5924 | 3.6319 | 3.5262 | 3.4888 | 3.3777 | 3.3225 | 3.4367 | 3.4818
NCM_C_21_B_19_SOC_5-90_Part_1-2_ID_02LCC02100101A87Y0027576.xlsx | NCM | 19 | 02LCC02100101A87Y0027576 | 21 | 20.8486 | 0.9927905 | 3 | 10 | 9.927905 | 3.4821 | 3.5035 | 3.513 | 3.492 | 3.4844 | 3.4632 | 3.453 | 3.4744 | 3.483 | 3.526 | 3.5438 | 3.5018 | 3.4855 | 3.4425 | 3.4217 | 3.4653 | 3.4827 | 3.5471 | 3.5731 | 3.5104 | 3.4863 | 3.4214 | 3.3893 | 3.4551 | 3.482 | 3.5682 | 3.6015 | 3.5183 | 3.4872 | 3.4003 | 3.3559 | 3.4447 | 3.4814 | 3.5887 | 3.6287 | 3.5257 | 3.4879 | 3.3796 | 3.3224 | 3.4337 | 3.4809
NCM_C_21_B_1_SOC_5-75_Part_1-1_ID_02LCC02100101A8BC0103482.xlsx | NCM | 1 | 02LCC02100101A8BC0103482 | 21 | 17.119 | 0.8151905 | 3 | 10 | 8.151905 | 3.522 | 3.5543 | 3.5645 | 3.5327 | 3.5248 | 3.4925 | 3.4816 | 3.5141 | 3.523 | 3.5878 | 3.6071 | 3.5434 | 3.5265 | 3.4612 | 3.4391 | 3.5046 | 3.5225 | 3.6199 | 3.648 | 3.5525 | 3.5278 | 3.4296 | 3.3954 | 3.4946 | 3.5218 | 3.6515 | 3.6875 | 3.5611 | 3.529 | 3.3982 | 3.3519 | 3.4842 | 3.5211 | 3.6823 | 3.7258 | 3.5694 | 3.5302 | 3.3675 | 3.3089 | 3.4739 | 3.5204
NCM_C_21_B_20_SOC_5-90_Part_1-2_ID_02LCC02100101A87Y0086451.xlsx | NCM | 20 | 02LCC02100101A87Y0086451 | 21 | 20.8929 | 0.9949 | 3 | 10 | 9.949 | 3.4846 | 3.5067 | 3.5169 | 3.4951 | 3.4869 | 3.4649 | 3.4537 | 3.476 | 3.4855 | 3.5297 | 3.5488 | 3.5057 | 3.4881 | 3.4435 | 3.4203 | 3.4655 | 3.4849 | 3.5515 | 3.5794 | 3.5148 | 3.489 | 3.4217 | 3.3854 | 3.454 | 3.4844 | 3.5731 | 3.6087 | 3.5232 | 3.4899 | 3.4 | 3.3494 | 3.4414 | 3.4837 | 3.5943 | 3.6368 | 3.5309 | 3.4906 | 3.3784 | 3.3127 | 3.4282 | 3.483
NCM_C_21_B_21_SOC_5-90_Part_1-2_ID_02LCC02100101A87Y0178524.xlsx | NCM | 21 | 02LCC02100101A87Y0178524 | 21 | 20.5309 | 0.9776619 | 3 | 10 | 9.776619 | 3.487 | 3.509 | 3.5188 | 3.4972 | 3.4895 | 3.4677 | 3.4574 | 3.4793 | 3.4881 | 3.532 | 3.5504 | 3.5074 | 3.4907 | 3.4467 | 3.4252 | 3.4697 | 3.4876 | 3.5536 | 3.5803 | 3.5162 | 3.4916 | 3.4252 | 3.3921 | 3.4593 | 3.487 | 3.575 | 3.6092 | 3.5243 | 3.4925 | 3.4038 | 3.358 | 3.4486 | 3.4863 | 3.5957 | 3.6368 | 3.5322 | 3.4932 | 3.3829 | 3.3243 | 3.4375 | 3.4858
NCM_C_21_B_22_SOC_5-90_Part_1-2_ID_02LCC02100101A87Y0163103.xlsx | NCM | 22 | 02LCC02100101A87Y0163103 | 21 | 20.9104 | 0.9957333 | 3 | 10 | 9.957333 | 3.4825 | 3.5041 | 3.5134 | 3.492 | 3.4846 | 3.463 | 3.453 | 3.4749 | 3.4832 | 3.5271 | 3.5446 | 3.5016 | 3.4858 | 3.4419 | 3.4214 | 3.4658 | 3.4828 | 3.5487 | 3.5741 | 3.5099 | 3.4867 | 3.4205 | 3.3891 | 3.4563 | 3.4823 | 3.5701 | 3.6026 | 3.5178 | 3.4876 | 3.3991 | 3.3559 | 3.446 | 3.4818 | 3.591 | 3.6301 | 3.5253 | 3.4881 | 3.378 | 3.3222 | 3.4356 | 3.4813
NCM_C_21_B_23_SOC_5-90_Part_1-2_ID_02LCC02100101A87Y0073559.xlsx | NCM | 23 | 02LCC02100101A87Y0073559 | 21 | 20.9203 | 0.9962048 | 3 | 10 | 9.962048 | 3.4849 | 3.5062 | 3.5155 | 3.4946 | 3.4872 | 3.4658 | 3.4558 | 3.4772 | 3.4858 | 3.5285 | 3.5464 | 3.5046 | 3.4883 | 3.4453 | 3.4245 | 3.4681 | 3.4853 | 3.5497 | 3.5755 | 3.5132 | 3.4892 | 3.4244 | 3.3921 | 3.4583 | 3.4848 | 3.5703 | 3.6036 | 3.5211 | 3.49 | 3.4035 | 3.3592 | 3.4479 | 3.4842 | 3.5908 | 3.6307 | 3.5285 | 3.4907 | 3.3829 | 3.3259 | 3.437 | 3.4835
NCM_C_21_B_24_SOC_5-90_Part_1-2_ID_02LCC02100101A87Y0017692.xlsx | NCM | 24 | 02LCC02100101A87Y0017692 | 21 | 20.9719 | 0.9986619 | 3 | 10 | 9.986619 | 3.4825 | 3.5034 | 3.5125 | 3.4918 | 3.4846 | 3.4637 | 3.4539 | 3.4749 | 3.4832 | 3.5255 | 3.5427 | 3.5014 | 3.4856 | 3.4435 | 3.4233 | 3.466 | 3.4828 | 3.5464 | 3.5715 | 3.5097 | 3.4867 | 3.4228 | 3.3919 | 3.4565 | 3.4823 | 3.5668 | 3.5992 | 3.5176 | 3.4874 | 3.4022 | 3.3598 | 3.4467 | 3.4818 | 3.5868 | 3.6259 | 3.525 | 3.4881 | 3.3819 | 3.3273 | 3.4363 | 3.4811
NCM_C_21_B_25_SOC_5-90_Part_1-2_ID_02LCC02100101A87Y0151531.xlsx | NCM | 25 | 02LCC02100101A87Y0151531 | 21 | 20.9582 | 0.9980095 | 3 | 10 | 9.980095 | 3.4802 | 3.5025 | 3.5118 | 3.4899 | 3.4825 | 3.4604 | 3.4505 | 3.4728 | 3.4811 | 3.5258 | 3.5434 | 3.4995 | 3.4837 | 3.4388 | 3.4184 | 3.4637 | 3.4807 | 3.548 | 3.5732 | 3.5079 | 3.4846 | 3.417 | 3.3852 | 3.4539 | 3.4802 | 3.5697 | 3.6022 | 3.5157 | 3.4853 | 3.3952 | 3.3515 | 3.4437 | 3.4797 | 3.591 | 3.63 | 3.5232 | 3.486 | 3.3736 | 3.3173 | 3.433 | 3.479
NCM_C_21_B_26_SOC_5-90_Part_1-2_ID_02LCC02100101A87Y0164869.xlsx | NCM | 26 | 02LCC02100101A87Y0164869 | 21 | 21.0051 | 1.000243 | 3 | 10 | 10.00243 | 3.4809 | 3.5035 | 3.5127 | 3.4904 | 3.4832 | 3.4607 | 3.4507 | 3.4735 | 3.4818 | 3.5272 | 3.5446 | 3.5002 | 3.4844 | 3.4388 | 3.4184 | 3.4644 | 3.4814 | 3.5497 | 3.575 | 3.5085 | 3.4851 | 3.4165 | 3.3849 | 3.4547 | 3.4807 | 3.5718 | 3.6043 | 3.5162 | 3.486 | 3.3945 | 3.3508 | 3.4446 | 3.4802 | 3.5936 | 3.6326 | 3.5236 | 3.4867 | 3.3724 | 3.316 | 3.4339 | 3.4797
NCM_C_21_B_27_SOC_5-90_Part_1-2_ID_02LCC02100101A87Y0015732.xlsx | NCM | 27 | 02LCC02100101A87Y0015732 | 21 | 20.7741 | 0.9892429 | 3 | 10 | 9.892429 | 3.4855 | 3.5081 | 3.5174 | 3.4951 | 3.4879 | 3.4653 | 3.4556 | 3.4783 | 3.4865 | 3.5318 | 3.5492 | 3.5046 | 3.489 | 3.4433 | 3.4235 | 3.4695 | 3.486 | 3.5543 | 3.5794 | 3.513 | 3.4897 | 3.4212 | 3.3905 | 3.4605 | 3.4855 | 3.5764 | 3.6087 | 3.5208 | 3.4906 | 3.3989 | 3.3573 | 3.4509 | 3.4849 | 3.598 | 3.6373 | 3.5283 | 3.4913 | 3.377 | 3.3238 | 3.4409 | 3.4842
NCM_C_21_B_28_SOC_5-90_Part_1-2_ID_02LCC02100101A87Y0004534.xlsx | NCM | 28 | 02LCC02100101A87Y0004534 | 21 | 21.0377 | 1.001795 | 3 | 10 | 10.01795 | 3.4818 | 3.5027 | 3.5114 | 3.4909 | 3.4841 | 3.4633 | 3.4542 | 3.4749 | 3.4828 | 3.5246 | 3.5413 | 3.5002 | 3.4853 | 3.4433 | 3.4244 | 3.4667 | 3.4823 | 3.5453 | 3.5694 | 3.5083 | 3.486 | 3.4228 | 3.394 | 3.4581 | 3.4818 | 3.5657 | 3.5968 | 3.5157 | 3.4869 | 3.4024 | 3.3631 | 3.4491 | 3.4811 | 3.5855 | 3.6233 | 3.523 | 3.4876 | 3.3826 | 3.3322 | 3.44 | 3.4807
NCM_C_21_B_29_SOC_5-90_Part_1-2_ID_02LCC02100101A87Y0074479.xlsx | NCM | 29 | 02LCC02100101A87Y0074479 | 21 | 20.7032 | 0.9858667 | 3 | 10 | 9.858667 | 3.4832 | 3.5053 | 3.5146 | 3.4927 | 3.4855 | 3.4633 | 3.4537 | 3.4758 | 3.4842 | 3.5287 | 3.546 | 3.5023 | 3.4865 | 3.4419 | 3.4221 | 3.467 | 3.4837 | 3.5506 | 3.5757 | 3.5106 | 3.4874 | 3.4202 | 3.3894 | 3.4577 | 3.4832 | 3.5724 | 3.6047 | 3.5185 | 3.4883 | 3.3984 | 3.3563 | 3.4481 | 3.4825 | 3.5936 | 3.6326 | 3.5258 | 3.489 | 3.377 | 3.3229 | 3.4379 | 3.482
NCM_C_21_B_2_SOC_5-75_Part_1-1_ID_02LCC02100101A8BC0104122.xlsx | NCM | 2 | 02LCC02100101A8BC0104122 | 21 | 15.6764 | 0.7464952 | 3 | 10 | 7.464952 | 3.5466 | 3.5782 | 3.5885 | 3.5571 | 3.5494 | 3.5178 | 3.5069 | 3.5388 | 3.5476 | 3.6112 | 3.6305 | 3.5678 | 3.5511 | 3.487 | 3.4651 | 3.5297 | 3.5471 | 3.6426 | 3.671 | 3.5771 | 3.5525 | 3.456 | 3.4223 | 3.5199 | 3.5466 | 3.674 | 3.7102 | 3.5859 | 3.5539 | 3.4254 | 3.3796 | 3.5099 | 3.546 | 3.7044 | 3.7479 | 3.5945 | 3.5552 | 3.3954 | 3.3376 | 3.4997 | 3.5453
NCM_C_21_B_30_SOC_5-90_Part_1-2_ID_02LCC02100101A87Y0165035.xlsx | NCM | 30 | 02LCC02100101A87Y0165035 | 21 | 20.9132 | 0.9958667 | 3 | 10 | 9.958667 | 3.4825 | 3.5037 | 3.5127 | 3.4918 | 3.4848 | 3.4637 | 3.4539 | 3.4751 | 3.4835 | 3.5257 | 3.5432 | 3.5016 | 3.4858 | 3.4432 | 3.4231 | 3.4663 | 3.4828 | 3.5467 | 3.5718 | 3.5097 | 3.4867 | 3.4224 | 3.3917 | 3.4568 | 3.4823 | 3.5671 | 3.5998 | 3.5176 | 3.4874 | 3.4019 | 3.3594 | 3.447 | 3.4816 | 3.5878 | 3.6266 | 3.5248 | 3.4881 | 3.3812 | 3.3268 | 3.4368 | 3.4811
NCM_C_21_B_31_SOC_5-90_Part_1-2_ID_02LCC02100101A87Y0151614.xlsx | NCM | 31 | 02LCC02100101A87Y0151614 | 21 | 21.1338 | 1.006371 | 3 | 10 | 10.06371 | 3.4804 | 3.503 | 3.5123 | 3.4902 | 3.4828 | 3.4605 | 3.4504 | 3.4728 | 3.4814 | 3.5264 | 3.5441 | 3.5002 | 3.4837 | 3.4386 | 3.4179 | 3.4635 | 3.4809 | 3.5485 | 3.5745 | 3.5086 | 3.4848 | 3.4166 | 3.3842 | 3.4535 | 3.4804 | 3.5706 | 3.6036 | 3.5167 | 3.4855 | 3.3947 | 3.3499 | 3.4432 | 3.4797 | 3.592 | 3.6317 | 3.5241 | 3.486 | 3.3731 | 3.3153 | 3.4323 | 3.479
NCM_C_21_B_32_SOC_5-90_Part_1-2_ID_02LCC02100101A87Y0020833.xlsx | NCM | 32 | 02LCC02100101A87Y0020833 | 21 | 20.9703 | 0.9985857 | 3 | 10 | 9.985857 | 3.4828 | 3.5051 | 3.5141 | 3.4921 | 3.4851 | 3.4628 | 3.4532 | 3.4756 | 3.4837 | 3.5285 | 3.5455 | 3.5018 | 3.4862 | 3.4414 | 3.4217 | 3.467 | 3.4834 | 3.5506 | 3.5755 | 3.5099 | 3.4872 | 3.4195 | 3.3894 | 3.4579 | 3.4828 | 3.5724 | 3.6045 | 3.5176 | 3.4879 | 3.3979 | 3.3563 | 3.4484 | 3.4823 | 3.594 | 3.6326 | 3.5248 | 3.4888 | 3.3759 | 3.3229 | 3.4386 | 3.4818
NCM_C_21_B_33_SOC_5-90_Part_1-2_ID_02LCC02100101A87Y0163477.xlsx | NCM | 33 | 02LCC02100101A87Y0163477 | 21 | 20.9355 | 0.9969286 | 3 | 10 | 9.969286 | 3.4834 | 3.506 | 3.515 | 3.4927 | 3.4855 | 3.463 | 3.4533 | 3.476 | 3.4842 | 3.5295 | 3.5467 | 3.5023 | 3.4867 | 3.4412 | 3.4214 | 3.4674 | 3.4837 | 3.5518 | 3.5769 | 3.5104 | 3.4876 | 3.4193 | 3.3889 | 3.4583 | 3.4832 | 3.5738 | 3.6061 | 3.5183 | 3.4883 | 3.397 | 3.3554 | 3.4486 | 3.4827 | 3.5955 | 3.6342 | 3.5255 | 3.4888 | 3.3752 | 3.322 | 3.4388 | 3.4821
NCM_C_21_B_34_SOC_5-90_Part_1-2_ID_02LCC02100101A87Y0013547.xlsx | NCM | 34 | 02LCC02100101A87Y0013547 | 21 | 20.9776 | 0.9989333 | 3 | 10 | 9.989333 | 3.483 | 3.5046 | 3.5141 | 3.4928 | 3.4853 | 3.4635 | 3.4533 | 3.4751 | 3.4839 | 3.5272 | 3.5453 | 3.5028 | 3.4865 | 3.4426 | 3.4214 | 3.4656 | 3.4835 | 3.5487 | 3.575 | 3.5116 | 3.4872 | 3.4214 | 3.3882 | 3.4553 | 3.4828 | 3.5699 | 3.6036 | 3.5197 | 3.4881 | 3.4 | 3.354 | 3.4444 | 3.4823 | 3.5906 | 3.631 | 3.5269 | 3.4886 | 3.3791 | 3.3197 | 3.4326 | 3.4816
NCM_C_21_B_35_SOC_5-90_Part_1-2_ID_02LCC02100101A87Y0004465.xlsx | NCM | 35 | 02LCC02100101A87Y0004465 | 21 | 20.7989 | 0.9904238 | 3 | 10 | 9.904238 | 3.4825 | 3.503 | 3.5118 | 3.4916 | 3.4846 | 3.464 | 3.4546 | 3.4751 | 3.4834 | 3.5246 | 3.5415 | 3.5011 | 3.4858 | 3.4442 | 3.4247 | 3.4667 | 3.483 | 3.545 | 3.5696 | 3.5093 | 3.4865 | 3.424 | 3.394 | 3.4574 | 3.4823 | 3.5652 | 3.5968 | 3.5169 | 3.4872 | 3.4038 | 3.3626 | 3.4479 | 3.4816 | 3.5847 | 3.6229 | 3.5239 | 3.4879 | 3.384 | 3.3311 | 3.4379 | 3.4811
NCM_C_21_B_36_SOC_5-90_Part_1-2_ID_02LCC02100101A87Y0057127.xlsx | NCM | 36 | 02LCC02100101A87Y0057127 | 21 | 20.8253 | 0.991681 | 3 | 10 | 9.91681 | 3.483 | 3.5058 | 3.5151 | 3.4927 | 3.4853 | 3.4625 | 3.4526 | 3.4753 | 3.4839 | 3.5297 | 3.5474 | 3.5025 | 3.4863 | 3.4403 | 3.4198 | 3.4662 | 3.4835 | 3.5522 | 3.5782 | 3.5111 | 3.4874 | 3.4182 | 3.3863 | 3.4567 | 3.483 | 3.5747 | 3.608 | 3.5192 | 3.4881 | 3.3956 | 3.3522 | 3.4465 | 3.4823 | 3.5966 | 3.6364 | 3.5267 | 3.4888 | 3.3738 | 3.3178 | 3.4363 | 3.4816
NCM_C_21_B_37_SOC_5-90_Part_1-2_ID_02LCC02100101A87Y0161151.xlsx | NCM | 37 | 02LCC02100101A87Y0161151 | 21 | 20.8473 | 0.9927286 | 3 | 10 | 9.927286 | 3.4839 | 3.5067 | 3.5157 | 3.4932 | 3.486 | 3.463 | 3.4535 | 3.4765 | 3.4846 | 3.5306 | 3.5476 | 3.5027 | 3.487 | 3.4409 | 3.4212 | 3.4679 | 3.4842 | 3.5532 | 3.5783 | 3.5109 | 3.4879 | 3.4184 | 3.3882 | 3.4586 | 3.4835 | 3.5757 | 3.608 | 3.5188 | 3.4886 | 3.3958 | 3.3545 | 3.4493 | 3.483 | 3.5978 | 3.6366 | 3.526 | 3.4893 | 3.3736 | 3.3208 | 3.4398 | 3.4825
NCM_C_21_B_38_SOC_5-90_Part_1-2_ID_02LCC02100101A87Y0027455.xlsx | NCM | 38 | 02LCC02100101A87Y0027455 | 21 | 21.1225 | 1.005833 | 3 | 10 | 10.05833 | 3.4814 | 3.503 | 3.512 | 3.4907 | 3.4835 | 3.4619 | 3.4523 | 3.4741 | 3.4821 | 3.5255 | 3.5427 | 3.5002 | 3.4846 | 3.4412 | 3.4214 | 3.4653 | 3.4818 | 3.5469 | 3.572 | 3.5085 | 3.4855 | 3.42 | 3.3896 | 3.456 | 3.4811 | 3.568 | 3.6003 | 3.516 | 3.4863 | 3.3989 | 3.3573 | 3.4463 | 3.4806 | 3.5889 | 3.6273 | 3.5232 | 3.487 | 3.378 | 3.3248 | 3.4367 | 3.4798
NCM_C_21_B_39_SOC_5-90_Part_1-2_ID_02LCC02100101A87Y0010456.xlsx | NCM | 39 | 02LCC02100101A87Y0010456 | 21 | 21.057 | 1.002714 | 3 | 10 | 10.02714 | 3.4791 | 3.5016 | 3.5111 | 3.4892 | 3.4814 | 3.4591 | 3.4488 | 3.4714 | 3.4802 | 3.5251 | 3.5432 | 3.4993 | 3.4827 | 3.4375 | 3.4163 | 3.4619 | 3.4797 | 3.5476 | 3.5736 | 3.5079 | 3.4835 | 3.4154 | 3.3826 | 3.4519 | 3.4791 | 3.5694 | 3.6029 | 3.516 | 3.4842 | 3.3931 | 3.3482 | 3.4412 | 3.4786 | 3.591 | 3.631 | 3.5234 | 3.4849 | 3.3715 | 3.3134 | 3.4302 | 3.4779
NCM_C_21_B_3_SOC_5-75_Part_1-1_ID_02LCC02100101A8BC0103791.xlsx | NCM | 3 | 02LCC02100101A8BC0103791 | 21 | 18.5558 | 0.8836095 | 3 | 10 | 8.836095 | 3.5064 | 3.5329 | 3.5413 | 3.5151 | 3.5088 | 3.4821 | 3.4732 | 3.4997 | 3.5072 | 3.5604 | 3.5766 | 3.5241 | 3.51 | 3.4565 | 3.4381 | 3.4921 | 3.5067 | 3.5868 | 3.6103 | 3.5316 | 3.5111 | 3.4303 | 3.4024 | 3.4842 | 3.506 | 3.6127 | 3.6428 | 3.5388 | 3.5122 | 3.4047 | 3.367 | 3.4758 | 3.5055 | 3.638 | 3.6742 | 3.5457 | 3.513 | 3.3794 | 3.3317 | 3.4672 | 3.505
NCM_C_21_B_40_SOC_5-90_Part_1-2_ID_02LCC02100101A87Y0184257.xlsx | NCM | 40 | 02LCC02100101A87Y0184257 | 21 | 20.6423 | 0.9829667 | 3 | 10 | 9.829667 | 3.4849 | 3.5065 | 3.5158 | 3.4948 | 3.4872 | 3.4658 | 3.4558 | 3.4772 | 3.4862 | 3.5297 | 3.5474 | 3.5051 | 3.4885 | 3.4447 | 3.4237 | 3.4677 | 3.4855 | 3.5508 | 3.5769 | 3.5134 | 3.4893 | 3.4235 | 3.3907 | 3.4577 | 3.4848 | 3.5717 | 3.6054 | 3.5213 | 3.49 | 3.4024 | 3.3575 | 3.4472 | 3.4844 | 3.5924 | 3.6324 | 3.5288 | 3.4909 | 3.3817 | 3.3238 | 3.4365 | 3.4837
NCM_C_21_B_41_SOC_5-90_Part_1-2_ID_02LCC02100101A87Y0011479.xlsx | NCM | 41 | 02LCC02100101A87Y0011479 | 21 | 21.1125 | 1.005357 | 3 | 10 | 10.05357 | 3.4804 | 3.5048 | 3.5146 | 3.4907 | 3.4828 | 3.4584 | 3.4475 | 3.4721 | 3.4814 | 3.5304 | 3.549 | 3.5013 | 3.4839 | 3.4347 | 3.4123 | 3.4621 | 3.4809 | 3.5545 | 3.5815 | 3.5102 | 3.4848 | 3.4109 | 3.3756 | 3.4512 | 3.4804 | 3.5783 | 3.6129 | 3.5188 | 3.4856 | 3.3868 | 3.338 | 3.4398 | 3.4798 | 3.6017 | 3.6431 | 3.5267 | 3.4865 | 3.3631 | 3.2999 | 3.4275 | 3.4791
NCM_C_21_B_42_SOC_5-90_Part_1-2_ID_02LCC02100101A87Y0007152.xlsx | NCM | 42 | 02LCC02100101A87Y0007152 | 21 | 21.0087 | 1.000414 | 3 | 10 | 10.00414 | 3.4797 | 3.503 | 3.5123 | 3.4895 | 3.4821 | 3.4588 | 3.4488 | 3.4721 | 3.4807 | 3.5276 | 3.545 | 3.4993 | 3.4832 | 3.4361 | 3.4156 | 3.463 | 3.4804 | 3.5506 | 3.5761 | 3.5078 | 3.4842 | 3.4133 | 3.3815 | 3.4535 | 3.4798 | 3.5734 | 3.6061 | 3.5157 | 3.4848 | 3.3903 | 3.3466 | 3.4435 | 3.4793 | 3.5959 | 3.6349 | 3.5232 | 3.4856 | 3.3678 | 3.3115 | 3.4328 | 3.4786
NCM_C_21_B_43_SOC_5-90_Part_1-2_ID_02LCC02100101A87Y0083146.xlsx | NCM | 43 | 02LCC02100101A87Y0083146 | 21 | 20.7701 | 0.9890524 | 3 | 10 | 9.890524 | 3.4814 | 3.5039 | 3.5137 | 3.4916 | 3.4837 | 3.4611 | 3.4505 | 3.4732 | 3.4823 | 3.5276 | 3.546 | 3.5018 | 3.4849 | 3.4395 | 3.4175 | 3.4635 | 3.4818 | 3.5497 | 3.5766 | 3.5106 | 3.4858 | 3.4172 | 3.3829 | 3.4528 | 3.4814 | 3.572 | 3.6061 | 3.5188 | 3.4867 | 3.3952 | 3.348 | 3.4414 | 3.4807 | 3.5934 | 3.6343 | 3.5267 | 3.4874 | 3.3735 | 3.3122 | 3.4298 | 3.4802
NCM_C_21_B_44_SOC_5-90_Part_1-2_ID_02LCC02100101A87Y0173907.xlsx | NCM | 44 | 02LCC02100101A87Y0173907 | 21 | 21.1621 | 1.007719 | 3 | 10 | 10.07719 | 3.4788 | 3.4995 | 3.509 | 3.4886 | 3.4811 | 3.4605 | 3.4504 | 3.4711 | 3.4798 | 3.5215 | 3.5394 | 3.4986 | 3.4825 | 3.4405 | 3.4193 | 3.4616 | 3.4795 | 3.542 | 3.5678 | 3.5072 | 3.4832 | 3.4202 | 3.387 | 3.4514 | 3.4788 | 3.5622 | 3.5952 | 3.515 | 3.4841 | 3.4 | 3.3543 | 3.4403 | 3.4783 | 3.5818 | 3.6215 | 3.5223 | 3.4848 | 3.3798 | 3.3206 | 3.4289 | 3.4776
NCM_C_21_B_45_SOC_5-90_Part_1-2_ID_02LCC02100101A87Y0015122.xlsx | NCM | 45 | 02LCC02100101A87Y0015122 | 21 | 20.8489 | 0.9928048 | 3 | 10 | 9.928048 | 3.4823 | 3.5041 | 3.5137 | 3.4923 | 3.4848 | 3.463 | 3.4528 | 3.4744 | 3.4834 | 3.5269 | 3.545 | 3.5023 | 3.4858 | 3.4421 | 3.4209 | 3.4651 | 3.4828 | 3.5485 | 3.5745 | 3.5111 | 3.4867 | 3.4207 | 3.3879 | 3.4549 | 3.4823 | 3.5697 | 3.6029 | 3.519 | 3.4876 | 3.3996 | 3.3543 | 3.4442 | 3.4818 | 3.5903 | 3.6303 | 3.5262 | 3.4881 | 3.3784 | 3.3199 | 3.433 | 3.4811
NCM_C_21_B_46_SOC_5-90_Part_1-2_ID_02LCC02100101A87Y0186122.xlsx | NCM | 46 | 02LCC02100101A87Y0186122 | 21 | 20.731 | 0.9871905 | 3 | 10 | 9.871905 | 3.4851 | 3.5081 | 3.5185 | 3.4958 | 3.4876 | 3.4644 | 3.4532 | 3.4765 | 3.4862 | 3.5325 | 3.552 | 3.5065 | 3.4888 | 3.4421 | 3.4189 | 3.4663 | 3.4856 | 3.5555 | 3.5834 | 3.5158 | 3.4897 | 3.4195 | 3.3835 | 3.4547 | 3.4851 | 3.5778 | 3.6136 | 3.5243 | 3.4904 | 3.3968 | 3.3469 | 3.4428 | 3.4844 | 3.5999 | 3.6426 | 3.5322 | 3.4913 | 3.3745 | 3.3101 | 3.43 | 3.4837
NCM_C_21_B_47_SOC_5-90_Part_1-2_ID_02LCC02100101A87Y0085499.xlsx | NCM | 47 | 02LCC02100101A87Y0085499 | 21 | 20.7509 | 0.9881381 | 3 | 10 | 9.881381 | 3.4855 | 3.5071 | 3.5174 | 3.4962 | 3.4879 | 3.4663 | 3.4549 | 3.4767 | 3.4865 | 3.5299 | 3.5494 | 3.5069 | 3.489 | 3.4454 | 3.4217 | 3.466 | 3.486 | 3.5513 | 3.5796 | 3.5162 | 3.49 | 3.424 | 3.3872 | 3.4544 | 3.4855 | 3.5724 | 3.6085 | 3.5248 | 3.4907 | 3.4028 | 3.3515 | 3.4416 | 3.4848 | 3.5933 | 3.6361 | 3.5325 | 3.4914 | 3.3817 | 3.315 | 3.4282 | 3.4841
NCM_C_21_B_48_SOC_5-90_Part_1-2_ID_02LCC02100101A87Y0177229.xlsx | NCM | 48 | 02LCC02100101A87Y0177229 | 21 | 20.8104 | 0.9909714 | 3 | 10 | 9.909714 | 3.4865 | 3.5097 | 3.5195 | 3.4964 | 3.4888 | 3.4653 | 3.4549 | 3.4784 | 3.4874 | 3.5343 | 3.5527 | 3.5065 | 3.49 | 3.4426 | 3.4212 | 3.469 | 3.4869 | 3.5578 | 3.5841 | 3.5153 | 3.4909 | 3.4196 | 3.3864 | 3.4588 | 3.4865 | 3.5808 | 3.6147 | 3.5236 | 3.4918 | 3.3966 | 3.351 | 3.4484 | 3.4858 | 3.6034 | 3.644 | 3.5315 | 3.4927 | 3.3738 | 3.3152 | 3.437 | 3.4853
NCM_C_21_B_49_SOC_5-90_Part_1-2_ID_02LCC02100101A87Y0055909.xlsx | NCM | 49 | 02LCC02100101A87Y0055909 | 21 | 20.7999 | 0.9904714 | 3 | 10 | 9.904714 | 3.4828 | 3.5041 | 3.5134 | 3.4923 | 3.4851 | 3.4635 | 3.4537 | 3.4753 | 3.4837 | 3.5269 | 3.5441 | 3.502 | 3.4862 | 3.4428 | 3.4228 | 3.4665 | 3.4834 | 3.5481 | 3.5732 | 3.5104 | 3.487 | 3.4217 | 3.391 | 3.457 | 3.4828 | 3.5692 | 3.6015 | 3.5181 | 3.4877 | 3.4007 | 3.3584 | 3.4472 | 3.4821 | 3.5897 | 3.6284 | 3.5255 | 3.4885 | 3.3801 | 3.3257 | 3.437 | 3.4816
NCM_C_21_B_4_SOC_5-80_Part_1-1_ID_02LCC02100101A87B0101984.xlsx | NCM | 4 | 02LCC02100101A87B0101984 | 21 | 17.581 | 0.8371905 | 3 | 10 | 8.371905 | 3.5067 | 3.5436 | 3.5573 | 3.5204 | 3.5092 | 3.4721 | 3.4577 | 3.4949 | 3.5074 | 3.5822 | 3.608 | 3.5341 | 3.5107 | 3.4361 | 3.4065 | 3.4814 | 3.5069 | 3.6191 | 3.6565 | 3.5457 | 3.5118 | 3.3994 | 3.3547 | 3.4672 | 3.5062 | 3.6559 | 3.7032 | 3.5566 | 3.5127 | 3.3631 | 3.3032 | 3.453 | 3.5053 | 3.6918 | 3.7481 | 3.5666 | 3.5139 | 3.3275 | 3.2534 | 3.4393 | 3.5046
NCM_C_21_B_50_SOC_5-90_Part_1-2_ID_02LCC02100101A8810050555.xlsx | NCM | 50 | 02LCC02100101A8810050555 | 21 | 20.6902 | 0.9852476 | 3 | 10 | 9.852476 | 3.4834 | 3.506 | 3.516 | 3.4939 | 3.4856 | 3.463 | 3.4521 | 3.4748 | 3.4842 | 3.5297 | 3.5487 | 3.5044 | 3.4869 | 3.441 | 3.4182 | 3.4644 | 3.4839 | 3.552 | 3.5796 | 3.5136 | 3.4879 | 3.4189 | 3.3831 | 3.4532 | 3.4834 | 3.5743 | 3.6096 | 3.522 | 3.4886 | 3.3966 | 3.3471 | 3.441 | 3.4827 | 3.5957 | 3.638 | 3.5297 | 3.4893 | 3.3747 | 3.3104 | 3.4284 | 3.4821
NCM_C_21_B_51_SOC_5-90_Part_1-2_ID_02LCC02100101A87Y0059325.xlsx | NCM | 51 | 02LCC02100101A87Y0059325 | 21 | 20.7345 | 0.9873571 | 3 | 10 | 9.873571 | 3.483 | 3.5051 | 3.5146 | 3.4928 | 3.4853 | 3.4632 | 3.4532 | 3.4751 | 3.4839 | 3.5283 | 3.5462 | 3.503 | 3.4865 | 3.4421 | 3.421 | 3.4658 | 3.4837 | 3.5501 | 3.5762 | 3.5113 | 3.4874 | 3.4203 | 3.3875 | 3.4556 | 3.483 | 3.5715 | 3.605 | 3.5197 | 3.4881 | 3.3989 | 3.354 | 3.4451 | 3.4825 | 3.5926 | 3.6328 | 3.5272 | 3.4888 | 3.3777 | 3.3197 | 3.4342 | 3.4818
NCM_C_21_B_52_SOC_5-90_Part_1-2_ID_02LCC02100101A87Y0063458.xlsx | NCM | 52 | 02LCC02100101A87Y0063458 | 21 | 20.8547 | 0.993081 | 3 | 10 | 9.93081 | 3.483 | 3.5051 | 3.5144 | 3.4927 | 3.4853 | 3.4632 | 3.4532 | 3.4755 | 3.4839 | 3.5285 | 3.546 | 3.5027 | 3.4867 | 3.4419 | 3.4216 | 3.4665 | 3.4837 | 3.5504 | 3.5761 | 3.5111 | 3.4874 | 3.4202 | 3.3887 | 3.457 | 3.4832 | 3.5722 | 3.6052 | 3.519 | 3.4883 | 3.3984 | 3.3552 | 3.4468 | 3.4825 | 3.5934 | 3.6331 | 3.5264 | 3.489 | 3.377 | 3.3218 | 3.4365 | 3.4818
NCM_C_21_B_5_SOC_5-80_Part_1-1_ID_02LCC02100101A87B0008516.xlsx | NCM | 5 | 02LCC02100101A87B0008516 | 21 | 17.8838 | 0.8516095 | 3 | 10 | 8.516095 | 3.5053 | 3.5427 | 3.5559 | 3.5185 | 3.5078 | 3.4702 | 3.456 | 3.4939 | 3.506 | 3.5817 | 3.607 | 3.532 | 3.5092 | 3.4335 | 3.4049 | 3.4807 | 3.5055 | 3.6191 | 3.6558 | 3.5434 | 3.5102 | 3.3965 | 3.3529 | 3.4672 | 3.5046 | 3.6563 | 3.703 | 3.5538 | 3.5111 | 3.3596 | 3.3018 | 3.4533 | 3.5039 | 3.6926 | 3.7481 | 3.5632 | 3.512 | 3.3232 | 3.2517 | 3.44 | 3.503
NCM_C_21_B_6_SOC_5-90_Part_1-2_ID_02LCC02100101A87Y0052124.xlsx | NCM | 6 | 02LCC02100101A87Y0052124 | 21 | 21.0443 | 1.00211 | 3 | 10 | 10.0211 | 3.4816 | 3.503 | 3.5118 | 3.4909 | 3.4839 | 3.4623 | 3.4528 | 3.4744 | 3.4825 | 3.5253 | 3.5425 | 3.5002 | 3.4849 | 3.4416 | 3.4221 | 3.4658 | 3.482 | 3.5467 | 3.5715 | 3.5085 | 3.4858 | 3.4205 | 3.3905 | 3.4565 | 3.4814 | 3.5676 | 3.5994 | 3.5162 | 3.4867 | 3.3996 | 3.3587 | 3.4472 | 3.4809 | 3.5882 | 3.6266 | 3.5234 | 3.4872 | 3.3787 | 3.3264 | 3.4375 | 3.4802
NCM_C_21_B_7_SOC_5-90_Part_1-2_ID_02LCC02100101A87Y0175162.xlsx | NCM | 7 | 02LCC02100101A87Y0175162 | 21 | 21.0331 | 1.001576 | 3 | 10 | 10.01576 | 3.4802 | 3.5018 | 3.5113 | 3.4902 | 3.4825 | 3.4612 | 3.4509 | 3.4723 | 3.4811 | 3.5243 | 3.5425 | 3.5002 | 3.4837 | 3.4405 | 3.4189 | 3.4628 | 3.4807 | 3.5455 | 3.572 | 3.509 | 3.4844 | 3.4193 | 3.3859 | 3.4523 | 3.4802 | 3.5666 | 3.6003 | 3.5171 | 3.4853 | 3.3982 | 3.3522 | 3.4412 | 3.4795 | 3.5871 | 3.6275 | 3.5246 | 3.486 | 3.3775 | 3.318 | 3.4298 | 3.4788
NCM_C_21_B_8_SOC_5-90_Part_1-2_ID_02LCC02100101A87Y0172641.xlsx | NCM | 8 | 02LCC02100101A87Y0172641 | 21 | 21.1716 | 1.008171 | 3 | 10 | 10.08171 | 3.4809 | 3.5006 | 3.5102 | 3.4907 | 3.483 | 3.4635 | 3.453 | 3.4728 | 3.4816 | 3.5213 | 3.5394 | 3.5007 | 3.4844 | 3.4444 | 3.423 | 3.4632 | 3.4813 | 3.5408 | 3.5671 | 3.5093 | 3.4851 | 3.4249 | 3.3915 | 3.4528 | 3.4807 | 3.5599 | 3.5936 | 3.5174 | 3.486 | 3.4056 | 3.3594 | 3.4418 | 3.48 | 3.5789 | 3.6194 | 3.5248 | 3.4867 | 3.3866 | 3.3268 | 3.43 | 3.4795
NCM_C_21_B_9_SOC_5-90_Part_1-2_ID_02LCC02100101A87Y0081320.xlsx | NCM | 9 | 02LCC02100101A87Y0081320 | 21 | 20.6606 | 0.9838381 | 3 | 10 | 9.838381 | 3.4855 | 3.5067 | 3.516 | 3.4953 | 3.4879 | 3.4669 | 3.4567 | 3.4779 | 3.4865 | 3.5288 | 3.5466 | 3.5051 | 3.489 | 3.4465 | 3.4258 | 3.4686 | 3.486 | 3.5494 | 3.5755 | 3.5139 | 3.49 | 3.426 | 3.394 | 3.4588 | 3.4855 | 3.5701 | 3.6033 | 3.5218 | 3.4907 | 3.4052 | 3.3613 | 3.4484 | 3.4848 | 3.5901 | 3.6303 | 3.5294 | 3.4914 | 3.3849 | 3.3282 | 3.4375 | 3.4842

## SOC15
File_Name | Mat | No. | ID | Qn | Q | SOH | Pt | SOC | SOE | U1 | U2 | U3 | U4 | U5 | U6 | U7 | U8 | U9 | U10 | U11 | U12 | U13 | U14 | U15 | U16 | U17 | U18 | U19 | U20 | U21 | U22 | U23 | U24 | U25 | U26 | U27 | U28 | U29 | U30 | U31 | U32 | U33 | U34 | U35 | U36 | U37 | U38 | U39 | U40 | U41
NCM_C_21_B_10_SOC_5-90_Part_1-2_ID_02LCC02100101A8810119814.xlsx | NCM | 10 | 02LCC02100101A8810119814 | 21 | 21.076 | 1.003619 | 3 | 15 | 15.05429 | 3.5255 | 3.5455 | 3.5541 | 3.5343 | 3.5278 | 3.5078 | 3.4988 | 3.5188 | 3.5265 | 3.5666 | 3.5829 | 3.5436 | 3.5288 | 3.4886 | 3.4704 | 3.5109 | 3.526 | 3.5866 | 3.6103 | 3.5515 | 3.5299 | 3.469 | 3.4412 | 3.5027 | 3.5257 | 3.6063 | 3.6372 | 3.559 | 3.5308 | 3.4495 | 3.4119 | 3.4944 | 3.5253 | 3.6254 | 3.6631 | 3.5662 | 3.5315 | 3.4305 | 3.3828 | 3.4855 | 3.5248
NCM_C_21_B_11_SOC_5-90_Part_1-2_ID_02LCC02100101A87Y0175573.xlsx | NCM | 11 | 02LCC02100101A87Y0175573 | 21 | 21.1888 | 1.00899 | 3 | 15 | 15.13486 | 3.5195 | 3.5408 | 3.5494 | 3.5285 | 3.5216 | 3.5006 | 3.4916 | 3.5129 | 3.5206 | 3.5632 | 3.5796 | 3.5376 | 3.523 | 3.4802 | 3.4618 | 3.5051 | 3.5202 | 3.5845 | 3.6085 | 3.5457 | 3.5239 | 3.4593 | 3.4314 | 3.4967 | 3.5199 | 3.6054 | 3.6363 | 3.5534 | 3.525 | 3.4388 | 3.4008 | 3.4883 | 3.5195 | 3.6261 | 3.6635 | 3.5608 | 3.526 | 3.4186 | 3.3705 | 3.48 | 3.5193
NCM_C_21_B_12_SOC_5-90_Part_1-2_ID_02LCC02100101A8810124384.xlsx | NCM | 12 | 02LCC02100101A8810124384 | 21 | 21.108 | 1.005143 | 3 | 15 | 15.07714 | 3.5267 | 3.5473 | 3.5562 | 3.5359 | 3.5288 | 3.5083 | 3.499 | 3.5195 | 3.5274 | 3.5687 | 3.5857 | 3.5453 | 3.5299 | 3.4886 | 3.4695 | 3.5111 | 3.5272 | 3.5892 | 3.614 | 3.5536 | 3.5309 | 3.4686 | 3.4393 | 3.5023 | 3.5267 | 3.6094 | 3.6412 | 3.5613 | 3.5318 | 3.4486 | 3.4089 | 3.4932 | 3.5262 | 3.6291 | 3.6682 | 3.5687 | 3.5325 | 3.4288 | 3.378 | 3.4841 | 3.5258
NCM_C_21_B_13_SOC_5-90_Part_1-2_ID_02LCC02100101A87Y0187911.xlsx | NCM | 13 | 02LCC02100101A87Y0187911 | 21 | 20.8469 | 0.9927095 | 3 | 15 | 14.89064 | 3.5288 | 3.549 | 3.5573 | 3.5374 | 3.5309 | 3.5107 | 3.5021 | 3.5223 | 3.5297 | 3.5703 | 3.5862 | 3.5464 | 3.532 | 3.4914 | 3.4737 | 3.5146 | 3.5294 | 3.5903 | 3.6138 | 3.5541 | 3.533 | 3.4716 | 3.4447 | 3.5065 | 3.5288 | 3.6101 | 3.6405 | 3.5615 | 3.5337 | 3.4519 | 3.4154 | 3.4981 | 3.5285 | 3.6296 | 3.6663 | 3.5687 | 3.5346 | 3.4328 | 3.3863 | 3.49 | 3.528
NCM_C_21_B_14_SOC_5-90_Part_1-2_ID_02LCC02100101A87Y0026421.xlsx | NCM | 14 | 02LCC02100101A87Y0026421 | 21 | 21.0197 | 1.000938 | 3 | 15 | 15.01407 | 3.5309 | 3.5517 | 3.5601 | 3.5395 | 3.5329 | 3.5123 | 3.5037 | 3.5243 | 3.5318 | 3.5734 | 3.5894 | 3.5483 | 3.5341 | 3.4923 | 3.4746 | 3.5165 | 3.5313 | 3.594 | 3.6173 | 3.5562 | 3.5348 | 3.4721 | 3.4451 | 3.5085 | 3.5308 | 3.614 | 3.6445 | 3.5634 | 3.5357 | 3.4519 | 3.4152 | 3.5002 | 3.5302 | 3.634 | 3.6712 | 3.5706 | 3.5364 | 3.4319 | 3.3856 | 3.4921 | 3.5297
NCM_C_21_B_15_SOC_5-90_Part_1-2_ID_02LCC02100101A87Y0161743.xlsx | NCM | 15 | 02LCC02100101A87Y0161743 | 21 | 21.1431 | 1.006814 | 3 | 15 | 15.10221 | 3.5239 | 3.5453 | 3.5534 | 3.5322 | 3.5258 | 3.5046 | 3.4962 | 3.5176 | 3.5248 | 3.5676 | 3.5831 | 3.5408 | 3.5271 | 3.4839 | 3.467 | 3.5104 | 3.5244 | 3.589 | 3.6115 | 3.5485 | 3.528 | 3.4632 | 3.4375 | 3.5027 | 3.5239 | 3.6099 | 3.6396 | 3.5557 | 3.5288 | 3.4421 | 3.4075 | 3.4948 | 3.5234 | 3.6308 | 3.6665 | 3.5627 | 3.5295 | 3.4217 | 3.3777 | 3.4874 | 3.523
NCM_C_21_B_16_SOC_5-90_Part_1-2_ID_02LCC02100101A87Y0184358.xlsx | NCM | 16 | 02LCC02100101A87Y0184358 | 21 | 20.9442 | 0.9973429 | 3 | 15 | 14.96014 | 3.5267 | 3.5471 | 3.5555 | 3.5353 | 3.5287 | 3.5083 | 3.4997 | 3.5201 | 3.5276 | 3.5685 | 3.5845 | 3.5443 | 3.5299 | 3.4888 | 3.4711 | 3.5125 | 3.5271 | 3.5889 | 3.6122 | 3.552 | 3.5309 | 3.469 | 3.4419 | 3.5043 | 3.5267 | 3.6089 | 3.6396 | 3.5596 | 3.5316 | 3.4489 | 3.4124 | 3.496 | 3.5264 | 3.6287 | 3.6659 | 3.5668 | 3.5325 | 3.4293 | 3.3831 | 3.4883 | 3.526
NCM_C_21_B_17_SOC_5-90_Part_1-2_ID_02LCC02100101A87Y0185122.xlsx | NCM | 17 | 02LCC02100101A87Y0185122 | 21 | 21.0422 | 1.00201 | 3 | 15 | 15.03014 | 3.5281 | 3.5492 | 3.5576 | 3.5369 | 3.5302 | 3.5092 | 3.5002 | 3.5213 | 3.5288 | 3.5711 | 3.5875 | 3.546 | 3.5313 | 3.4888 | 3.4707 | 3.5134 | 3.5285 | 3.592 | 3.6159 | 3.5538 | 3.5322 | 3.4683 | 3.4405 | 3.5051 | 3.5281 | 3.6127 | 3.6436 | 3.5611 | 3.533 | 3.4479 | 3.4102 | 3.4965 | 3.5276 | 3.6331 | 3.6703 | 3.5685 | 3.5337 | 3.4275 | 3.3798 | 3.4879 | 3.5271
NCM_C_21_B_18_SOC_5-90_Part_1-2_ID_02LCC02100101A87Y0010168.xlsx | NCM | 18 | 02LCC02100101A87Y0010168 | 21 | 21.0691 | 1.00329 | 3 | 15 | 15.04936 | 3.5244 | 3.5459 | 3.5539 | 3.5327 | 3.5265 | 3.5051 | 3.4967 | 3.5181 | 3.5253 | 3.5682 | 3.5838 | 3.5415 | 3.5276 | 3.4846 | 3.4674 | 3.5106 | 3.5248 | 3.5894 | 3.6124 | 3.5492 | 3.5285 | 3.4635 | 3.4375 | 3.503 | 3.5244 | 3.6105 | 3.6403 | 3.5566 | 3.5295 | 3.443 | 3.4077 | 3.4953 | 3.5241 | 3.6312 | 3.6675 | 3.5638 | 3.5304 | 3.4226 | 3.378 | 3.4874 | 3.5236
NCM_C_21_B_19_SOC_5-90_Part_1-2_ID_02LCC02100101A87Y0027576.xlsx | NCM | 19 | 02LCC02100101A87Y0027576 | 21 | 20.8486 | 0.9927905 | 3 | 15 | 14.89186 | 3.5213 | 3.5422 | 3.5506 | 3.5301 | 3.5236 | 3.503 | 3.4942 | 3.5151 | 3.5223 | 3.5641 | 3.5801 | 3.539 | 3.5248 | 3.483 | 3.4655 | 3.5076 | 3.522 | 3.585 | 3.6082 | 3.5469 | 3.5257 | 3.4626 | 3.436 | 3.4997 | 3.5216 | 3.6054 | 3.6356 | 3.5543 | 3.5267 | 3.4425 | 3.4065 | 3.4918 | 3.5213 | 3.6254 | 3.6623 | 3.5613 | 3.5276 | 3.4228 | 3.3773 | 3.4837 | 3.5208
NCM_C_21_B_1_SOC_5-75_Part_1-1_ID_02LCC02100101A8BC0103482.xlsx | NCM | 1 | 02LCC02100101A8BC0103482 | 21 | 17.119 | 0.8151905 | 3 | 15 | 12.22786 | 3.5685 | 3.6001 | 3.6094 | 3.578 | 3.571 | 3.5394 | 3.5297 | 3.5615 | 3.5692 | 3.6326 | 3.6503 | 3.5875 | 3.5724 | 3.5085 | 3.4892 | 3.5532 | 3.5685 | 3.664 | 3.6895 | 3.5957 | 3.5734 | 3.4772 | 3.4481 | 3.5446 | 3.5678 | 3.6947 | 3.7279 | 3.6036 | 3.5745 | 3.4465 | 3.4073 | 3.5362 | 3.5673 | 3.7249 | 3.7648 | 3.6112 | 3.5754 | 3.4165 | 3.3671 | 3.5274 | 3.5666
NCM_C_21_B_20_SOC_5-90_Part_1-2_ID_02LCC02100101A87Y0086451.xlsx | NCM | 20 | 02LCC02100101A87Y0086451 | 21 | 20.8929 | 0.9949 | 3 | 15 | 14.9235 | 3.5304 | 3.552 | 3.5606 | 3.5394 | 3.5327 | 3.5113 | 3.5021 | 3.5236 | 3.5313 | 3.5745 | 3.591 | 3.5485 | 3.5336 | 3.4906 | 3.4718 | 3.5155 | 3.5309 | 3.5957 | 3.6201 | 3.5567 | 3.5346 | 3.4695 | 3.441 | 3.5069 | 3.5306 | 3.6166 | 3.6482 | 3.5645 | 3.5355 | 3.4486 | 3.41 | 3.4981 | 3.5301 | 3.6373 | 3.6754 | 3.5722 | 3.5364 | 3.4284 | 3.3794 | 3.4895 | 3.5297
NCM_C_21_B_21_SOC_5-90_Part_1-2_ID_02LCC02100101A87Y0178524.xlsx | NCM | 21 | 02LCC02100101A87Y0178524 | 21 | 20.5309 | 0.9776619 | 3 | 15 | 14.66493 | 3.5309 | 3.5522 | 3.5606 | 3.5397 | 3.533 | 3.512 | 3.503 | 3.5243 | 3.5318 | 3.5743 | 3.5906 | 3.5487 | 3.5343 | 3.4916 | 3.4737 | 3.5165 | 3.5315 | 3.5954 | 3.6191 | 3.5566 | 3.5352 | 3.4709 | 3.4437 | 3.5085 | 3.5309 | 3.6163 | 3.6473 | 3.5643 | 3.536 | 3.4505 | 3.4135 | 3.5004 | 3.5306 | 3.6368 | 3.6742 | 3.5715 | 3.5369 | 3.4303 | 3.3836 | 3.4921 | 3.5302
NCM_C_21_B_22_SOC_5-90_Part_1-2_ID_02LCC02100101A87Y0163103.xlsx | NCM | 22 | 02LCC02100101A87Y0163103 | 21 | 20.9104 | 0.9957333 | 3 | 15 | 14.936 | 3.5241 | 3.5453 | 3.5534 | 3.5325 | 3.5262 | 3.5051 | 3.4967 | 3.5178 | 3.5248 | 3.5673 | 3.5827 | 3.5411 | 3.5272 | 3.4848 | 3.4677 | 3.5104 | 3.5246 | 3.5882 | 3.6112 | 3.5487 | 3.5281 | 3.464 | 3.4381 | 3.5028 | 3.5243 | 3.6092 | 3.6387 | 3.556 | 3.529 | 3.4435 | 3.4086 | 3.4951 | 3.5239 | 3.6296 | 3.6654 | 3.5629 | 3.5299 | 3.4235 | 3.3791 | 3.4872 | 3.5234
NCM_C_21_B_23_SOC_5-90_Part_1-2_ID_02LCC02100101A87Y0073559.xlsx | NCM | 23 | 02LCC02100101A87Y0073559 | 21 | 20.9203 | 0.9962048 | 3 | 15 | 14.94307 | 3.5267 | 3.5471 | 3.5555 | 3.5353 | 3.5288 | 3.5081 | 3.4995 | 3.5201 | 3.5274 | 3.5689 | 3.5848 | 3.5441 | 3.5299 | 3.4883 | 3.4707 | 3.5125 | 3.5271 | 3.5892 | 3.6127 | 3.552 | 3.5308 | 3.4683 | 3.4414 | 3.5044 | 3.5267 | 3.6094 | 3.6396 | 3.5594 | 3.5316 | 3.4484 | 3.4121 | 3.4965 | 3.5262 | 3.6291 | 3.6661 | 3.5666 | 3.5325 | 3.4289 | 3.3828 | 3.4883 | 3.5257
NCM_C_21_B_24_SOC_5-90_Part_1-2_ID_02LCC02100101A87Y0017692.xlsx | NCM | 24 | 02LCC02100101A87Y0017692 | 21 | 20.9719 | 0.9986619 | 3 | 15 | 14.97993 | 3.5216 | 3.542 | 3.5501 | 3.5299 | 3.5236 | 3.5032 | 3.4949 | 3.5153 | 3.5225 | 3.5634 | 3.5789 | 3.5387 | 3.5248 | 3.4837 | 3.4667 | 3.5081 | 3.5222 | 3.5838 | 3.6064 | 3.5462 | 3.5257 | 3.4639 | 3.4381 | 3.5004 | 3.5218 | 3.6038 | 3.6333 | 3.5536 | 3.5265 | 3.444 | 3.4093 | 3.4927 | 3.5213 | 3.6236 | 3.6593 | 3.5606 | 3.5274 | 3.4245 | 3.3805 | 3.4851 | 3.5209
NCM_C_21_B_25_SOC_5-90_Part_1-2_ID_02LCC02100101A87Y0151531.xlsx | NCM | 25 | 02LCC02100101A87Y0151531 | 21 | 20.9582 | 0.9980095 | 3 | 15 | 14.97014 | 3.5206 | 3.5422 | 3.5501 | 3.529 | 3.5227 | 3.5013 | 3.4928 | 3.5144 | 3.5215 | 3.5646 | 3.5801 | 3.5376 | 3.5239 | 3.4804 | 3.4635 | 3.5072 | 3.5213 | 3.5861 | 3.6087 | 3.5453 | 3.5248 | 3.4597 | 3.4337 | 3.4995 | 3.5209 | 3.6073 | 3.6368 | 3.5525 | 3.5257 | 3.4386 | 3.4035 | 3.4918 | 3.5204 | 3.6282 | 3.664 | 3.5596 | 3.5265 | 3.4181 | 3.3736 | 3.4839 | 3.5199
NCM_C_21_B_26_SOC_5-90_Part_1-2_ID_02LCC02100101A87Y0164869.xlsx | NCM | 26 | 02LCC02100101A87Y0164869 | 21 | 21.0051 | 1.000243 | 3 | 15 | 15.00364 | 3.5218 | 3.5439 | 3.5518 | 3.5302 | 3.5239 | 3.5021 | 3.4937 | 3.5157 | 3.5227 | 3.5666 | 3.582 | 3.5388 | 3.525 | 3.4809 | 3.4639 | 3.5083 | 3.5223 | 3.5883 | 3.6112 | 3.5464 | 3.526 | 3.4595 | 3.4337 | 3.5006 | 3.522 | 3.6103 | 3.6396 | 3.5538 | 3.5269 | 3.4382 | 3.4033 | 3.493 | 3.5216 | 3.6315 | 3.667 | 3.5606 | 3.5276 | 3.4172 | 3.3731 | 3.4851 | 3.5211
NCM_C_21_B_27_SOC_5-90_Part_1-2_ID_02LCC02100101A87Y0015732.xlsx | NCM | 27 | 02LCC02100101A87Y0015732 | 21 | 20.7741 | 0.9892429 | 3 | 15 | 14.83864 | 3.5269 | 3.5488 | 3.5569 | 3.5353 | 3.529 | 3.5071 | 3.4986 | 3.5206 | 3.5278 | 3.5717 | 3.5873 | 3.5441 | 3.5301 | 3.4858 | 3.4688 | 3.5132 | 3.5274 | 3.5936 | 3.6166 | 3.5518 | 3.5309 | 3.4644 | 3.4384 | 3.5055 | 3.5269 | 3.6152 | 3.6451 | 3.559 | 3.5318 | 3.4433 | 3.408 | 3.4979 | 3.5267 | 3.6366 | 3.6728 | 3.5662 | 3.5327 | 3.4221 | 3.3777 | 3.4902 | 3.5262
NCM_C_21_B_28_SOC_5-90_Part_1-2_ID_02LCC02100101A87Y0004534.xlsx | NCM | 28 | 02LCC02100101A87Y0004534 | 21 | 21.0377 | 1.001795 | 3 | 15 | 15.02693 | 3.5201 | 3.5404 | 3.5481 | 3.5281 | 3.522 | 3.5018 | 3.4937 | 3.5139 | 3.5209 | 3.5615 | 3.5764 | 3.5366 | 3.5232 | 3.4825 | 3.4662 | 3.5071 | 3.5206 | 3.5817 | 3.6038 | 3.5441 | 3.5241 | 3.4628 | 3.4381 | 3.4997 | 3.5202 | 3.6017 | 3.6307 | 3.5511 | 3.5251 | 3.4432 | 3.41 | 3.4925 | 3.5199 | 3.6212 | 3.6565 | 3.558 | 3.526 | 3.4238 | 3.3819 | 3.4853 | 3.5195
NCM_C_21_B_29_SOC_5-90_Part_1-2_ID_02LCC02100101A87Y0074479.xlsx | NCM | 29 | 02LCC02100101A87Y0074479 | 21 | 20.7032 | 0.9858667 | 3 | 15 | 14.788 | 3.5243 | 3.5459 | 3.5539 | 3.5327 | 3.5264 | 3.5048 | 3.4965 | 3.5181 | 3.525 | 3.5683 | 3.5838 | 3.5413 | 3.5274 | 3.4841 | 3.4672 | 3.5106 | 3.5246 | 3.5896 | 3.6124 | 3.5488 | 3.5283 | 3.463 | 3.4372 | 3.503 | 3.5243 | 3.611 | 3.6405 | 3.5562 | 3.5292 | 3.4421 | 3.4073 | 3.4955 | 3.5239 | 3.6317 | 3.6679 | 3.5631 | 3.5301 | 3.4214 | 3.3777 | 3.4879 | 3.5236
NCM_C_21_B_2_SOC_5-75_Part_1-1_ID_02LCC02100101A8BC0104122.xlsx | NCM | 2 | 02LCC02100101A8BC0104122 | 21 | 15.6764 | 0.7464952 | 3 | 15 | 11.19743 | 3.5936 | 3.6247 | 3.6338 | 3.6029 | 3.5961 | 3.565 | 3.5555 | 3.5868 | 3.5945 | 3.657 | 3.6744 | 3.6124 | 3.5975 | 3.5346 | 3.5155 | 3.5787 | 3.5938 | 3.6879 | 3.7133 | 3.6208 | 3.5985 | 3.5039 | 3.4749 | 3.5703 | 3.5933 | 3.7184 | 3.7514 | 3.6289 | 3.5996 | 3.4735 | 3.4347 | 3.5618 | 3.5926 | 3.7481 | 3.7881 | 3.6364 | 3.6006 | 3.4439 | 3.3954 | 3.5536 | 3.592
NCM_C_21_B_30_SOC_5-90_Part_1-2_ID_02LCC02100101A87Y0165035.xlsx | NCM | 30 | 02LCC02100101A87Y0165035 | 21 | 20.9132 | 0.9958667 | 3 | 15 | 14.938 | 3.5232 | 3.5439 | 3.552 | 3.5316 | 3.5253 | 3.5048 | 3.4965 | 3.5171 | 3.5241 | 3.5655 | 3.581 | 3.5404 | 3.5265 | 3.4851 | 3.4683 | 3.5097 | 3.5239 | 3.5861 | 3.6089 | 3.548 | 3.5274 | 3.4649 | 3.4393 | 3.5023 | 3.5236 | 3.6066 | 3.6361 | 3.5555 | 3.5285 | 3.4451 | 3.4103 | 3.4948 | 3.5232 | 3.6266 | 3.6624 | 3.5622 | 3.5292 | 3.4254 | 3.3817 | 3.4872 | 3.5227
NCM_C_21_B_31_SOC_5-90_Part_1-2_ID_02LCC02100101A87Y0151614.xlsx | NCM | 31 | 02LCC02100101A87Y0151614 | 21 | 21.1338 | 1.006371 | 3 | 15 | 15.09557 | 3.5215 | 3.5432 | 3.5513 | 3.5299 | 3.5236 | 3.502 | 3.4934 | 3.5151 | 3.5223 | 3.5659 | 3.5815 | 3.5388 | 3.5246 | 3.4809 | 3.4637 | 3.5076 | 3.522 | 3.5875 | 3.6105 | 3.5466 | 3.5255 | 3.4598 | 3.4333 | 3.4997 | 3.5216 | 3.6087 | 3.6387 | 3.5539 | 3.5264 | 3.4388 | 3.4028 | 3.4918 | 3.5213 | 3.6296 | 3.6661 | 3.5611 | 3.5271 | 3.4179 | 3.3724 | 3.4839 | 3.5209
NCM_C_21_B_32_SOC_5-90_Part_1-2_ID_02LCC02100101A87Y0020833.xlsx | NCM | 32 | 02LCC02100101A87Y0020833 | 21 | 20.9703 | 0.9985857 | 3 | 15 | 14.97879 | 3.5213 | 3.5429 | 3.5511 | 3.5295 | 3.5234 | 3.5016 | 3.4934 | 3.515 | 3.522 | 3.5657 | 3.581 | 3.5381 | 3.5246 | 3.4809 | 3.4639 | 3.5078 | 3.5218 | 3.5873 | 3.6098 | 3.5457 | 3.5255 | 3.4598 | 3.4344 | 3.5004 | 3.5215 | 3.6085 | 3.638 | 3.5532 | 3.5264 | 3.4388 | 3.4045 | 3.4928 | 3.5209 | 3.6296 | 3.6654 | 3.5601 | 3.5272 | 3.4181 | 3.3745 | 3.4855 | 3.5206
NCM_C_21_B_33_SOC_5-90_Part_1-2_ID_02LCC02100101A87Y0163477.xlsx | NCM | 33 | 02LCC02100101A87Y0163477 | 21 | 20.9355 | 0.9969286 | 3 | 15 | 14.95393 | 3.523 | 3.545 | 3.5531 | 3.5313 | 3.5251 | 3.5032 | 3.4949 | 3.5167 | 3.5239 | 3.5678 | 3.5833 | 3.5401 | 3.5262 | 3.4823 | 3.4653 | 3.5095 | 3.5236 | 3.5896 | 3.6122 | 3.5476 | 3.5271 | 3.4609 | 3.4353 | 3.502 | 3.5232 | 3.611 | 3.6405 | 3.5548 | 3.5281 | 3.4396 | 3.4051 | 3.4944 | 3.5227 | 3.6324 | 3.6682 | 3.562 | 3.529 | 3.4186 | 3.3749 | 3.4869 | 3.5225
NCM_C_21_B_34_SOC_5-90_Part_1-2_ID_02LCC02100101A87Y0013547.xlsx | NCM | 34 | 02LCC02100101A87Y0013547 | 21 | 20.9776 | 0.9989333 | 3 | 15 | 14.984 | 3.5248 | 3.5459 | 3.5541 | 3.5334 | 3.5269 | 3.5058 | 3.4972 | 3.5183 | 3.5257 | 3.5678 | 3.5838 | 3.5423 | 3.528 | 3.4856 | 3.4681 | 3.5104 | 3.5253 | 3.5887 | 3.6122 | 3.5502 | 3.529 | 3.4651 | 3.4381 | 3.5025 | 3.525 | 3.6096 | 3.6401 | 3.5578 | 3.5299 | 3.4447 | 3.408 | 3.4944 | 3.5244 | 3.6296 | 3.6668 | 3.565 | 3.5306 | 3.4247 | 3.3782 | 3.4862 | 3.5241
NCM_C_21_B_35_SOC_5-90_Part_1-2_ID_02LCC02100101A87Y0004465.xlsx | NCM | 35 | 02LCC02100101A87Y0004465 | 21 | 20.7989 | 0.9904238 | 3 | 15 | 14.85636 | 3.5218 | 3.5418 | 3.5497 | 3.5301 | 3.5239 | 3.5041 | 3.4958 | 3.5158 | 3.5227 | 3.5627 | 3.578 | 3.5385 | 3.525 | 3.4848 | 3.4683 | 3.5086 | 3.5223 | 3.5827 | 3.605 | 3.546 | 3.526 | 3.4653 | 3.4402 | 3.5013 | 3.5222 | 3.6024 | 3.6315 | 3.5532 | 3.5269 | 3.446 | 3.4121 | 3.4939 | 3.5216 | 3.6217 | 3.6572 | 3.5601 | 3.5278 | 3.4272 | 3.384 | 3.4863 | 3.5213
NCM_C_21_B_36_SOC_5-90_Part_1-2_ID_02LCC02100101A87Y0057127.xlsx | NCM | 36 | 02LCC02100101A87Y0057127 | 21 | 20.8253 | 0.991681 | 3 | 15 | 14.87521 | 3.522 | 3.5441 | 3.5525 | 3.5306 | 3.5239 | 3.5018 | 3.4932 | 3.5153 | 3.5227 | 3.5673 | 3.5833 | 3.5394 | 3.5251 | 3.4804 | 3.463 | 3.5078 | 3.5225 | 3.5894 | 3.6129 | 3.5473 | 3.526 | 3.4588 | 3.4323 | 3.5 | 3.522 | 3.6112 | 3.6417 | 3.555 | 3.5269 | 3.4374 | 3.4014 | 3.492 | 3.5216 | 3.6326 | 3.6698 | 3.5622 | 3.5278 | 3.4163 | 3.3708 | 3.4841 | 3.5213
NCM_C_21_B_37_SOC_5-90_Part_1-2_ID_02LCC02100101A87Y0161151.xlsx | NCM | 37 | 02LCC02100101A87Y0161151 | 21 | 20.8473 | 0.9927286 | 3 | 15 | 14.89093 | 3.523 | 3.5452 | 3.5532 | 3.5313 | 3.525 | 3.5027 | 3.4944 | 3.5167 | 3.5237 | 3.5683 | 3.5838 | 3.5399 | 3.526 | 3.4814 | 3.4644 | 3.5093 | 3.5234 | 3.5906 | 3.6133 | 3.5476 | 3.5271 | 3.4597 | 3.434 | 3.5018 | 3.523 | 3.6124 | 3.6421 | 3.555 | 3.528 | 3.4381 | 3.4035 | 3.4944 | 3.5227 | 3.634 | 3.6702 | 3.562 | 3.5288 | 3.4168 | 3.3731 | 3.4867 | 3.5222
NCM_C_21_B_38_SOC_5-90_Part_1-2_ID_02LCC02100101A87Y0027455.xlsx | NCM | 38 | 02LCC02100101A87Y0027455 | 21 | 21.1225 | 1.005833 | 3 | 15 | 15.0875 | 3.5213 | 3.5422 | 3.5501 | 3.5295 | 3.5234 | 3.5027 | 3.4944 | 3.5153 | 3.5223 | 3.5641 | 3.5792 | 3.5381 | 3.5246 | 3.4825 | 3.466 | 3.5081 | 3.522 | 3.585 | 3.6073 | 3.5457 | 3.5255 | 3.4621 | 3.4372 | 3.5009 | 3.5216 | 3.6056 | 3.6345 | 3.5527 | 3.5264 | 3.4421 | 3.4082 | 3.4932 | 3.5211 | 3.6256 | 3.661 | 3.5597 | 3.5274 | 3.4221 | 3.3794 | 3.4858 | 3.5206
NCM_C_21_B_39_SOC_5-90_Part_1-2_ID_02LCC02100101A87Y0010456.xlsx | NCM | 39 | 02LCC02100101A87Y0010456 | 21 | 21.057 | 1.002714 | 3 | 15 | 15.04071 | 3.5171 | 3.5388 | 3.5473 | 3.5257 | 3.5192 | 3.4974 | 3.4888 | 3.5106 | 3.5179 | 3.5617 | 3.5776 | 3.5348 | 3.5204 | 3.4765 | 3.4588 | 3.5028 | 3.5176 | 3.5834 | 3.6068 | 3.5427 | 3.5213 | 3.4553 | 3.4284 | 3.4948 | 3.5171 | 3.6048 | 3.6354 | 3.5502 | 3.5223 | 3.4342 | 3.3977 | 3.4867 | 3.5169 | 3.6259 | 3.6628 | 3.5578 | 3.5232 | 3.4135 | 3.3673 | 3.4786 | 3.5164
NCM_C_21_B_3_SOC_5-75_Part_1-1_ID_02LCC02100101A8BC0103791.xlsx | NCM | 3 | 02LCC02100101A8BC0103791 | 21 | 18.5558 | 0.8836095 | 3 | 15 | 13.25414 | 3.5436 | 3.5697 | 3.5773 | 3.5515 | 3.5459 | 3.5199 | 3.5118 | 3.5378 | 3.5443 | 3.5964 | 3.6112 | 3.5597 | 3.5471 | 3.4946 | 3.4783 | 3.5309 | 3.5436 | 3.6222 | 3.644 | 3.5668 | 3.548 | 3.469 | 3.4442 | 3.5239 | 3.5431 | 3.6477 | 3.6758 | 3.5734 | 3.549 | 3.4437 | 3.4105 | 3.5167 | 3.5427 | 3.6728 | 3.707 | 3.5799 | 3.5501 | 3.4189 | 3.3771 | 3.5099 | 3.5422
NCM_C_21_B_40_SOC_5-90_Part_1-2_ID_02LCC02100101A87Y0184257.xlsx | NCM | 40 | 02LCC02100101A87Y0184257 | 21 | 20.6423 | 0.9829667 | 3 | 15 | 14.7445 | 3.5276 | 3.5485 | 3.5569 | 3.5362 | 3.5297 | 3.5088 | 3.5002 | 3.5211 | 3.5285 | 3.5706 | 3.5864 | 3.545 | 3.5309 | 3.4886 | 3.4711 | 3.5137 | 3.5283 | 3.5915 | 3.6149 | 3.5529 | 3.5318 | 3.4684 | 3.4416 | 3.5057 | 3.5278 | 3.6119 | 3.6426 | 3.5604 | 3.5327 | 3.4479 | 3.4119 | 3.4978 | 3.5274 | 3.6322 | 3.6689 | 3.5675 | 3.5336 | 3.4282 | 3.3824 | 3.4897 | 3.5269
NCM_C_21_B_41_SOC_5-90_Part_1-2_ID_02LCC02100101A87Y0011479.xlsx | NCM | 41 | 02LCC02100101A87Y0011479 | 21 | 21.1125 | 1.005357 | 3 | 15 | 15.08036 | 3.523 | 3.5466 | 3.5552 | 3.532 | 3.5251 | 3.5016 | 3.4927 | 3.5162 | 3.5239 | 3.571 | 3.5875 | 3.5413 | 3.5264 | 3.4788 | 3.4605 | 3.5083 | 3.5236 | 3.5945 | 3.6185 | 3.5494 | 3.5274 | 3.4558 | 3.4277 | 3.4997 | 3.5232 | 3.6177 | 3.6486 | 3.5571 | 3.5281 | 3.433 | 3.3947 | 3.4914 | 3.5227 | 3.6403 | 3.6779 | 3.5646 | 3.529 | 3.4103 | 3.3617 | 3.483 | 3.5225
NCM_C_21_B_42_SOC_5-90_Part_1-2_ID_02LCC02100101A87Y0007152.xlsx | NCM | 42 | 02LCC02100101A87Y0007152 | 21 | 21.0087 | 1.000414 | 3 | 15 | 15.00621 | 3.5208 | 3.5432 | 3.5513 | 3.529 | 3.5227 | 3.5004 | 3.492 | 3.5144 | 3.5216 | 3.5666 | 3.5822 | 3.5378 | 3.5241 | 3.4786 | 3.4616 | 3.5069 | 3.5213 | 3.5889 | 3.6117 | 3.5455 | 3.5248 | 3.4565 | 3.4307 | 3.4993 | 3.5209 | 3.611 | 3.6407 | 3.5529 | 3.5257 | 3.4347 | 3.3996 | 3.4918 | 3.5204 | 3.6331 | 3.6689 | 3.5599 | 3.5265 | 3.4133 | 3.3684 | 3.4837 | 3.5201
NCM_C_21_B_43_SOC_5-90_Part_1-2_ID_02LCC02100101A87Y0083146.xlsx | NCM | 43 | 02LCC02100101A87Y0083146 | 21 | 20.7701 | 0.9890524 | 3 | 15 | 14.83579 | 3.5236 | 3.5455 | 3.5539 | 3.5325 | 3.5258 | 3.5041 | 3.4953 | 3.5171 | 3.5246 | 3.5683 | 3.5845 | 3.5415 | 3.5271 | 3.483 | 3.4651 | 3.5092 | 3.5241 | 3.5896 | 3.6136 | 3.5495 | 3.5278 | 3.4618 | 3.4344 | 3.5011 | 3.5239 | 3.6113 | 3.6421 | 3.5571 | 3.5288 | 3.4405 | 3.4033 | 3.493 | 3.5234 | 3.6324 | 3.6696 | 3.5645 | 3.5297 | 3.4198 | 3.3729 | 3.4846 | 3.523
NCM_C_21_B_44_SOC_5-90_Part_1-2_ID_02LCC02100101A87Y0173907.xlsx | NCM | 44 | 02LCC02100101A87Y0173907 | 21 | 21.1621 | 1.007719 | 3 | 15 | 15.11579 | 3.5188 | 3.539 | 3.5471 | 3.5274 | 3.5211 | 3.5009 | 3.4925 | 3.5125 | 3.5197 | 3.5601 | 3.5757 | 3.5362 | 3.5222 | 3.4818 | 3.4644 | 3.5051 | 3.5195 | 3.5801 | 3.6031 | 3.5439 | 3.5232 | 3.4621 | 3.4358 | 3.4972 | 3.519 | 3.5998 | 3.6296 | 3.5511 | 3.5239 | 3.4426 | 3.407 | 3.4893 | 3.5186 | 3.6192 | 3.6552 | 3.5581 | 3.5248 | 3.4235 | 3.3782 | 3.4811 | 3.5183
NCM_C_21_B_45_SOC_5-90_Part_1-2_ID_02LCC02100101A87Y0015122.xlsx | NCM | 45 | 02LCC02100101A87Y0015122 | 21 | 20.8489 | 0.9928048 | 3 | 15 | 14.89207 | 3.5248 | 3.5457 | 3.5541 | 3.5334 | 3.5269 | 3.506 | 3.4976 | 3.5185 | 3.5257 | 3.5678 | 3.5836 | 3.5422 | 3.5281 | 3.4858 | 3.4684 | 3.5107 | 3.5253 | 3.5885 | 3.6117 | 3.5499 | 3.529 | 3.4653 | 3.4388 | 3.503 | 3.525 | 3.6092 | 3.6393 | 3.5573 | 3.5297 | 3.4449 | 3.4091 | 3.4949 | 3.5246 | 3.6294 | 3.6658 | 3.5648 | 3.5308 | 3.4251 | 3.3796 | 3.487 | 3.5241
NCM_C_21_B_46_SOC_5-90_Part_1-2_ID_02LCC02100101A87Y0186122.xlsx | NCM | 46 | 02LCC02100101A87Y0186122 | 21 | 20.731 | 0.9871905 | 3 | 15 | 14.80786 | 3.5276 | 3.5499 | 3.5587 | 3.5369 | 3.5299 | 3.5076 | 3.4986 | 3.5208 | 3.5287 | 3.5731 | 3.5899 | 3.5462 | 3.5309 | 3.4862 | 3.4674 | 3.5127 | 3.5283 | 3.5954 | 3.6199 | 3.5546 | 3.532 | 3.4646 | 3.4358 | 3.5039 | 3.528 | 3.6171 | 3.6491 | 3.5624 | 3.5329 | 3.4428 | 3.404 | 3.4951 | 3.5274 | 3.6386 | 3.6772 | 3.5699 | 3.5337 | 3.4217 | 3.3724 | 3.4862 | 3.5269
NCM_C_21_B_47_SOC_5-90_Part_1-2_ID_02LCC02100101A87Y0085499.xlsx | NCM | 47 | 02LCC02100101A87Y0085499 | 21 | 20.7509 | 0.9881381 | 3 | 15 | 14.82207 | 3.5285 | 3.5494 | 3.5583 | 3.5378 | 3.5308 | 3.5099 | 3.5006 | 3.5216 | 3.5295 | 3.5715 | 3.5885 | 3.5471 | 3.532 | 3.4897 | 3.4707 | 3.5132 | 3.5292 | 3.5926 | 3.6173 | 3.5555 | 3.5329 | 3.4691 | 3.4402 | 3.5044 | 3.5288 | 3.6131 | 3.6452 | 3.5632 | 3.5337 | 3.4486 | 3.4093 | 3.4955 | 3.5283 | 3.6333 | 3.6723 | 3.5706 | 3.5344 | 3.4286 | 3.3784 | 3.4863 | 3.5278
NCM_C_21_B_48_SOC_5-90_Part_1-2_ID_02LCC02100101A87Y0177229.xlsx | NCM | 48 | 02LCC02100101A87Y0177229 | 21 | 20.8104 | 0.9909714 | 3 | 15 | 14.86457 | 3.5297 | 3.5524 | 3.5606 | 3.5383 | 3.5318 | 3.5092 | 3.5004 | 3.5232 | 3.5306 | 3.5761 | 3.5922 | 3.5473 | 3.5329 | 3.4874 | 3.4695 | 3.5155 | 3.5302 | 3.5987 | 3.6222 | 3.5552 | 3.5339 | 3.4651 | 3.4381 | 3.5074 | 3.5297 | 3.621 | 3.6515 | 3.5627 | 3.5348 | 3.443 | 3.4065 | 3.4993 | 3.5294 | 3.6428 | 3.68 | 3.5701 | 3.5357 | 3.4214 | 3.375 | 3.4913 | 3.529
NCM_C_21_B_49_SOC_5-90_Part_1-2_ID_02LCC02100101A87Y0055909.xlsx | NCM | 49 | 02LCC02100101A87Y0055909 | 21 | 20.7999 | 0.9904714 | 3 | 15 | 14.85707 | 3.522 | 3.5425 | 3.5506 | 3.5302 | 3.5241 | 3.5034 | 3.4951 | 3.5157 | 3.5227 | 3.5641 | 3.5796 | 3.539 | 3.5251 | 3.4835 | 3.4667 | 3.5085 | 3.5225 | 3.5847 | 3.6073 | 3.5464 | 3.526 | 3.4633 | 3.4379 | 3.5009 | 3.5222 | 3.6052 | 3.6345 | 3.5538 | 3.5269 | 3.4433 | 3.4089 | 3.4932 | 3.5216 | 3.625 | 3.6609 | 3.5608 | 3.5278 | 3.4237 | 3.3803 | 3.4858 | 3.5213
NCM_C_21_B_4_SOC_5-80_Part_1-1_ID_02LCC02100101A87B0101984.xlsx | NCM | 4 | 02LCC02100101A87B0101984 | 21 | 17.581 | 0.8371905 | 3 | 15 | 12.55786 | 3.5478 | 3.5843 | 3.5964 | 3.5601 | 3.5502 | 3.5139 | 3.5011 | 3.5376 | 3.5485 | 3.6219 | 3.6452 | 3.5725 | 3.5518 | 3.4783 | 3.4526 | 3.5262 | 3.548 | 3.6584 | 3.6923 | 3.5834 | 3.5529 | 3.4423 | 3.4035 | 3.5141 | 3.5473 | 3.6944 | 3.7381 | 3.5936 | 3.5539 | 3.4068 | 3.3552 | 3.5023 | 3.5467 | 3.7297 | 3.7818 | 3.6029 | 3.555 | 3.3719 | 3.3083 | 3.4909 | 3.546
NCM_C_21_B_50_SOC_5-90_Part_1-2_ID_02LCC02100101A8810050555.xlsx | NCM | 50 | 02LCC02100101A8810050555 | 21 | 20.6902 | 0.9852476 | 3 | 15 | 14.77871 | 3.5276 | 3.5492 | 3.5578 | 3.5364 | 3.5297 | 3.5079 | 3.499 | 3.5206 | 3.5285 | 3.572 | 3.5885 | 3.5457 | 3.5308 | 3.4869 | 3.4686 | 3.5127 | 3.5281 | 3.5938 | 3.6178 | 3.5536 | 3.5318 | 3.4656 | 3.4375 | 3.5043 | 3.5278 | 3.6152 | 3.6465 | 3.5613 | 3.5325 | 3.4444 | 3.4063 | 3.4956 | 3.5272 | 3.6361 | 3.6742 | 3.5685 | 3.5334 | 3.4233 | 3.3752 | 3.4872 | 3.5269
NCM_C_21_B_51_SOC_5-90_Part_1-2_ID_02LCC02100101A87Y0059325.xlsx | NCM | 51 | 02LCC02100101A87Y0059325 | 21 | 20.7345 | 0.9873571 | 3 | 15 | 14.81036 | 3.5234 | 3.5446 | 3.5529 | 3.532 | 3.5255 | 3.5043 | 3.4956 | 3.5169 | 3.5241 | 3.5666 | 3.5826 | 3.5408 | 3.5265 | 3.4839 | 3.4665 | 3.5092 | 3.5239 | 3.5878 | 3.611 | 3.5485 | 3.5274 | 3.4632 | 3.4367 | 3.5013 | 3.5234 | 3.6085 | 3.6389 | 3.5562 | 3.5283 | 3.4428 | 3.4066 | 3.4935 | 3.523 | 3.6291 | 3.6661 | 3.5632 | 3.5292 | 3.4223 | 3.3768 | 3.4858 | 3.5229
NCM_C_21_B_52_SOC_5-90_Part_1-2_ID_02LCC02100101A87Y0063458.xlsx | NCM | 52 | 02LCC02100101A87Y0063458 | 21 | 20.8547 | 0.993081 | 3 | 15 | 14.89621 | 3.5232 | 3.5446 | 3.5527 | 3.5316 | 3.5253 | 3.5039 | 3.4955 | 3.5169 | 3.5241 | 3.5669 | 3.5826 | 3.5404 | 3.5265 | 3.4834 | 3.4663 | 3.5095 | 3.5239 | 3.5882 | 3.6112 | 3.5481 | 3.5274 | 3.4625 | 3.4365 | 3.5018 | 3.5234 | 3.6094 | 3.6393 | 3.5555 | 3.5283 | 3.4419 | 3.4063 | 3.4939 | 3.523 | 3.63 | 3.6663 | 3.5627 | 3.5292 | 3.4217 | 3.377 | 3.4862 | 3.5225
NCM_C_21_B_5_SOC_5-80_Part_1-1_ID_02LCC02100101A87B0008516.xlsx | NCM | 5 | 02LCC02100101A87B0008516 | 21 | 17.8838 | 0.8516095 | 3 | 15 | 12.77414 | 3.5388 | 3.5757 | 3.5875 | 3.5508 | 3.5413 | 3.5044 | 3.4918 | 3.5288 | 3.5395 | 3.6138 | 3.6368 | 3.5631 | 3.5427 | 3.4683 | 3.443 | 3.5176 | 3.539 | 3.651 | 3.6846 | 3.5738 | 3.5439 | 3.4317 | 3.3936 | 3.506 | 3.5383 | 3.6875 | 3.7309 | 3.5838 | 3.545 | 3.3959 | 3.345 | 3.4944 | 3.5376 | 3.7235 | 3.7755 | 3.5933 | 3.5462 | 3.3605 | 3.2978 | 3.4832 | 3.5371
NCM_C_21_B_6_SOC_5-90_Part_1-2_ID_02LCC02100101A87Y0052124.xlsx | NCM | 6 | 02LCC02100101A87Y0052124 | 21 | 21.0443 | 1.00211 | 3 | 15 | 15.03164 | 3.5209 | 3.5418 | 3.5497 | 3.529 | 3.5229 | 3.5023 | 3.4941 | 3.5148 | 3.5216 | 3.5636 | 3.5787 | 3.5376 | 3.5241 | 3.4823 | 3.4656 | 3.5078 | 3.5215 | 3.5843 | 3.6066 | 3.5452 | 3.525 | 3.4619 | 3.4368 | 3.5004 | 3.5211 | 3.6048 | 3.6338 | 3.5524 | 3.5258 | 3.4419 | 3.4079 | 3.493 | 3.5208 | 3.625 | 3.6603 | 3.5592 | 3.5267 | 3.4219 | 3.3791 | 3.4855 | 3.5202
NCM_C_21_B_7_SOC_5-90_Part_1-2_ID_02LCC02100101A87Y0175162.xlsx | NCM | 7 | 02LCC02100101A87Y0175162 | 21 | 21.0331 | 1.001576 | 3 | 15 | 15.02364 | 3.5222 | 3.5429 | 3.5513 | 3.5308 | 3.5241 | 3.5034 | 3.4948 | 3.5155 | 3.5229 | 3.5646 | 3.5806 | 3.5395 | 3.5253 | 3.4834 | 3.4658 | 3.5078 | 3.5225 | 3.5855 | 3.6087 | 3.5476 | 3.5262 | 3.4632 | 3.4363 | 3.5 | 3.5223 | 3.6059 | 3.6363 | 3.555 | 3.5271 | 3.443 | 3.4065 | 3.4918 | 3.5218 | 3.6261 | 3.6628 | 3.5622 | 3.528 | 3.423 | 3.3768 | 3.4837 | 3.5213
NCM_C_21_B_8_SOC_5-90_Part_1-2_ID_02LCC02100101A87Y0172641.xlsx | NCM | 8 | 02LCC02100101A87Y0172641 | 21 | 21.1716 | 1.008171 | 3 | 15 | 15.12257 | 3.5253 | 3.5445 | 3.5527 | 3.5339 | 3.5274 | 3.5085 | 3.4997 | 3.5188 | 3.5262 | 3.5646 | 3.5804 | 3.5427 | 3.5285 | 3.49 | 3.4725 | 3.5113 | 3.5257 | 3.5836 | 3.6068 | 3.5504 | 3.5294 | 3.4714 | 3.4447 | 3.5034 | 3.5253 | 3.6024 | 3.6324 | 3.5576 | 3.5302 | 3.4528 | 3.4168 | 3.4953 | 3.525 | 3.6208 | 3.6572 | 3.5648 | 3.5311 | 3.4346 | 3.3886 | 3.487 | 3.5244
NCM_C_21_B_9_SOC_5-90_Part_1-2_ID_02LCC02100101A87Y0081320.xlsx | NCM | 9 | 02LCC02100101A87Y0081320 | 21 | 20.6606 | 0.9838381 | 3 | 15 | 14.75757 | 3.5292 | 3.5495 | 3.558 | 3.5378 | 3.5313 | 3.5109 | 3.5023 | 3.5227 | 3.5301 | 3.571 | 3.5869 | 3.5466 | 3.5325 | 3.4911 | 3.4737 | 3.5151 | 3.5297 | 3.5913 | 3.6147 | 3.5545 | 3.5334 | 3.4714 | 3.4449 | 3.5072 | 3.5294 | 3.6113 | 3.6417 | 3.5618 | 3.5341 | 3.4516 | 3.4156 | 3.4993 | 3.529 | 3.6312 | 3.6682 | 3.569 | 3.535 | 3.4319 | 3.3866 | 3.4913 | 3.5285

## SOC20
File_Name | Mat | No. | ID | Qn | Q | SOH | Pt | SOC | SOE | U1 | U2 | U3 | U4 | U5 | U6 | U7 | U8 | U9 | U10 | U11 | U12 | U13 | U14 | U15 | U16 | U17 | U18 | U19 | U20 | U21 | U22 | U23 | U24 | U25 | U26 | U27 | U28 | U29 | U30 | U31 | U32 | U33 | U34 | U35 | U36 | U37 | U38 | U39 | U40 | U41
NCM_C_21_B_10_SOC_5-90_Part_1-2_ID_02LCC02100101A8810119814.xlsx | NCM | 10 | 02LCC02100101A8810119814 | 21 | 21.076 | 1.003619 | 3 | 20 | 20.07238 | 3.5664 | 3.5857 | 3.5934 | 3.5743 | 3.5683 | 3.549 | 3.5413 | 3.5606 | 3.5673 | 3.6061 | 3.6208 | 3.5824 | 3.5694 | 3.5304 | 3.5148 | 3.5538 | 3.5669 | 3.6254 | 3.647 | 3.5896 | 3.5701 | 3.5113 | 3.4876 | 3.5467 | 3.5666 | 3.6445 | 3.6728 | 3.5966 | 3.5708 | 3.4925 | 3.4607 | 3.5397 | 3.5662 | 3.6633 | 3.6977 | 3.6033 | 3.5715 | 3.4739 | 3.434 | 3.5325 | 3.5657
NCM_C_21_B_11_SOC_5-90_Part_1-2_ID_02LCC02100101A87Y0175573.xlsx | NCM | 11 | 02LCC02100101A87Y0175573 | 21 | 21.1888 | 1.00899 | 3 | 20 | 20.17981 | 3.5638 | 3.5845 | 3.5922 | 3.5717 | 3.5659 | 3.5453 | 3.5374 | 3.558 | 3.5646 | 3.6061 | 3.6206 | 3.5799 | 3.5668 | 3.5253 | 3.5097 | 3.5511 | 3.5643 | 3.6266 | 3.648 | 3.5871 | 3.5675 | 3.5051 | 3.4814 | 3.5439 | 3.5638 | 3.6468 | 3.6749 | 3.5941 | 3.5683 | 3.4851 | 3.453 | 3.5369 | 3.5636 | 3.6665 | 3.7009 | 3.6008 | 3.569 | 3.4653 | 3.4251 | 3.5299 | 3.5631
NCM_C_21_B_12_SOC_5-90_Part_1-2_ID_02LCC02100101A8810124384.xlsx | NCM | 12 | 02LCC02100101A8810124384 | 21 | 21.108 | 1.005143 | 3 | 20 | 20.10286 | 3.5676 | 3.5873 | 3.5952 | 3.5757 | 3.5696 | 3.5497 | 3.5416 | 3.5615 | 3.5683 | 3.6082 | 3.6233 | 3.5841 | 3.5706 | 3.5306 | 3.5144 | 3.5543 | 3.568 | 3.6277 | 3.65 | 3.5915 | 3.5713 | 3.5113 | 3.4865 | 3.5469 | 3.5676 | 3.6473 | 3.6763 | 3.5987 | 3.572 | 3.492 | 3.4588 | 3.5394 | 3.5673 | 3.6663 | 3.7016 | 3.6056 | 3.5727 | 3.473 | 3.4312 | 3.532 | 3.5668
NCM_C_21_B_13_SOC_5-90_Part_1-2_ID_02LCC02100101A87Y0187911.xlsx | NCM | 13 | 02LCC02100101A87Y0187911 | 21 | 20.8469 | 0.9927095 | 3 | 20 | 19.85419 | 3.569 | 3.5885 | 3.5961 | 3.5768 | 3.571 | 3.5513 | 3.5436 | 3.5632 | 3.5699 | 3.6092 | 3.6236 | 3.5848 | 3.5718 | 3.5325 | 3.5169 | 3.5566 | 3.5696 | 3.6287 | 3.65 | 3.592 | 3.5727 | 3.5132 | 3.4897 | 3.5495 | 3.569 | 3.648 | 3.6756 | 3.5987 | 3.5734 | 3.4942 | 3.463 | 3.5425 | 3.5687 | 3.6668 | 3.7007 | 3.6054 | 3.5741 | 3.4756 | 3.4363 | 3.5359 | 3.5683
NCM_C_21_B_14_SOC_5-90_Part_1-2_ID_02LCC02100101A87Y0026421.xlsx | NCM | 14 | 02LCC02100101A87Y0026421 | 21 | 21.0197 | 1.000938 | 3 | 20 | 20.01876 | 3.5699 | 3.5901 | 3.5977 | 3.5778 | 3.5718 | 3.5518 | 3.5441 | 3.5641 | 3.5708 | 3.611 | 3.6256 | 3.5859 | 3.5729 | 3.5325 | 3.5169 | 3.5573 | 3.5704 | 3.6312 | 3.6524 | 3.5931 | 3.5736 | 3.5127 | 3.4895 | 3.5504 | 3.5701 | 3.6508 | 3.6789 | 3.5999 | 3.5745 | 3.4934 | 3.4619 | 3.5434 | 3.5697 | 3.67 | 3.7044 | 3.6066 | 3.5752 | 3.4742 | 3.4346 | 3.5367 | 3.5692
NCM_C_21_B_15_SOC_5-90_Part_1-2_ID_02LCC02100101A87Y0161743.xlsx | NCM | 15 | 02LCC02100101A87Y0161743 | 21 | 21.1431 | 1.006814 | 3 | 20 | 20.13629 | 3.5687 | 3.589 | 3.5961 | 3.5761 | 3.5704 | 3.5501 | 3.5429 | 3.5631 | 3.5694 | 3.6103 | 3.624 | 3.5838 | 3.5713 | 3.5304 | 3.5157 | 3.5567 | 3.569 | 3.6305 | 3.651 | 3.5906 | 3.572 | 3.5104 | 3.4883 | 3.5502 | 3.5687 | 3.6507 | 3.6775 | 3.5973 | 3.5729 | 3.4906 | 3.4611 | 3.5436 | 3.5683 | 3.6705 | 3.703 | 3.6036 | 3.5736 | 3.4711 | 3.434 | 3.5374 | 3.568
NCM_C_21_B_16_SOC_5-90_Part_1-2_ID_02LCC02100101A87Y0184358.xlsx | NCM | 16 | 02LCC02100101A87Y0184358 | 21 | 20.9442 | 0.9973429 | 3 | 20 | 19.94686 | 3.5682 | 3.588 | 3.5954 | 3.5759 | 3.5701 | 3.5504 | 3.5427 | 3.5625 | 3.569 | 3.6087 | 3.6231 | 3.584 | 3.571 | 3.5313 | 3.5158 | 3.5559 | 3.5687 | 3.6284 | 3.6496 | 3.591 | 3.5717 | 3.5118 | 3.4888 | 3.549 | 3.5683 | 3.648 | 3.6756 | 3.5978 | 3.5724 | 3.4925 | 3.4616 | 3.542 | 3.5678 | 3.6668 | 3.7009 | 3.6043 | 3.5732 | 3.4737 | 3.4349 | 3.5355 | 3.5675
NCM_C_21_B_17_SOC_5-90_Part_1-2_ID_02LCC02100101A87Y0185122.xlsx | NCM | 17 | 02LCC02100101A87Y0185122 | 21 | 21.0422 | 1.00201 | 3 | 20 | 20.04019 | 3.5685 | 3.5887 | 3.5964 | 3.5762 | 3.5704 | 3.5501 | 3.5425 | 3.5627 | 3.5694 | 3.6099 | 3.6245 | 3.5845 | 3.5715 | 3.5306 | 3.515 | 3.5559 | 3.569 | 3.6301 | 3.6515 | 3.5915 | 3.572 | 3.5106 | 3.4872 | 3.5488 | 3.5685 | 3.6501 | 3.6781 | 3.5985 | 3.5729 | 3.4909 | 3.4593 | 3.5418 | 3.5683 | 3.6698 | 3.7039 | 3.6052 | 3.5736 | 3.4714 | 3.4316 | 3.5348 | 3.5676
NCM_C_21_B_18_SOC_5-90_Part_1-2_ID_02LCC02100101A87Y0010168.xlsx | NCM | 18 | 02LCC02100101A87Y0010168 | 21 | 21.0691 | 1.00329 | 3 | 20 | 20.06581 | 3.5666 | 3.5873 | 3.5947 | 3.5743 | 3.5685 | 3.5478 | 3.5404 | 3.561 | 3.5675 | 3.6087 | 3.6229 | 3.582 | 3.5696 | 3.5278 | 3.5127 | 3.5545 | 3.5671 | 3.6294 | 3.6503 | 3.5892 | 3.5703 | 3.5076 | 3.4848 | 3.5476 | 3.5668 | 3.6498 | 3.6772 | 3.5959 | 3.571 | 3.4876 | 3.4572 | 3.5411 | 3.5664 | 3.6696 | 3.703 | 3.6024 | 3.5717 | 3.4679 | 3.4298 | 3.5344 | 3.5659
NCM_C_21_B_19_SOC_5-90_Part_1-2_ID_02LCC02100101A87Y0027576.xlsx | NCM | 19 | 02LCC02100101A87Y0027576 | 21 | 20.8486 | 0.9927905 | 3 | 20 | 19.85581 | 3.5652 | 3.5854 | 3.5927 | 3.5729 | 3.5671 | 3.5471 | 3.5394 | 3.5596 | 3.5659 | 3.6064 | 3.6206 | 3.581 | 3.5682 | 3.5276 | 3.5123 | 3.5529 | 3.5657 | 3.6263 | 3.6475 | 3.588 | 3.5689 | 3.5079 | 3.4849 | 3.546 | 3.5652 | 3.6461 | 3.6737 | 3.5947 | 3.5696 | 3.4885 | 3.4576 | 3.5392 | 3.5648 | 3.6654 | 3.6991 | 3.6012 | 3.5701 | 3.4693 | 3.4307 | 3.5327 | 3.5645
NCM_C_21_B_1_SOC_5-75_Part_1-1_ID_02LCC02100101A8BC0103482.xlsx | NCM | 1 | 02LCC02100101A8BC0103482 | 21 | 17.119 | 0.8151905 | 3 | 20 | 16.30381 | 3.6047 | 3.6357 | 3.6442 | 3.6133 | 3.607 | 3.5759 | 3.5671 | 3.5984 | 3.6054 | 3.6679 | 3.684 | 3.6222 | 3.6082 | 3.5455 | 3.5281 | 3.591 | 3.6048 | 3.6988 | 3.7225 | 3.63 | 3.6092 | 3.5148 | 3.4885 | 3.5834 | 3.6043 | 3.729 | 3.7602 | 3.6375 | 3.6101 | 3.4842 | 3.4491 | 3.5757 | 3.6034 | 3.7588 | 3.7966 | 3.6442 | 3.6108 | 3.4544 | 3.4103 | 3.5678 | 3.6026
NCM_C_21_B_20_SOC_5-90_Part_1-2_ID_02LCC02100101A87Y0086451.xlsx | NCM | 20 | 02LCC02100101A87Y0086451 | 21 | 20.8929 | 0.9949 | 3 | 20 | 19.898 | 3.5655 | 3.5861 | 3.5938 | 3.5734 | 3.5675 | 3.5469 | 3.539 | 3.5594 | 3.5664 | 3.6077 | 3.6226 | 3.5818 | 3.5685 | 3.5271 | 3.5111 | 3.5525 | 3.566 | 3.6282 | 3.6501 | 3.5892 | 3.5692 | 3.5069 | 3.4828 | 3.5453 | 3.5657 | 3.6486 | 3.6772 | 3.5964 | 3.5701 | 3.487 | 3.4546 | 3.5383 | 3.5655 | 3.6684 | 3.7033 | 3.6033 | 3.5708 | 3.4674 | 3.4267 | 3.5313 | 3.565
NCM_C_21_B_21_SOC_5-90_Part_1-2_ID_02LCC02100101A87Y0178524.xlsx | NCM | 21 | 02LCC02100101A87Y0178524 | 21 | 20.5309 | 0.9776619 | 3 | 20 | 19.55324 | 3.5741 | 3.5945 | 3.6022 | 3.582 | 3.5761 | 3.5555 | 3.5478 | 3.5683 | 3.5748 | 3.6159 | 3.6305 | 3.5901 | 3.5769 | 3.5357 | 3.5202 | 3.5615 | 3.5745 | 3.6363 | 3.6579 | 3.5971 | 3.5776 | 3.5157 | 3.4923 | 3.5543 | 3.5741 | 3.6565 | 3.6846 | 3.6038 | 3.5783 | 3.4956 | 3.4642 | 3.5473 | 3.5736 | 3.6761 | 3.7105 | 3.6106 | 3.579 | 3.476 | 3.4365 | 3.5406 | 3.5731
NCM_C_21_B_22_SOC_5-90_Part_1-2_ID_02LCC02100101A87Y0163103.xlsx | NCM | 22 | 02LCC02100101A87Y0163103 | 21 | 20.9104 | 0.9957333 | 3 | 20 | 19.91467 | 3.5666 | 3.5869 | 3.5941 | 3.5739 | 3.5683 | 3.548 | 3.5406 | 3.561 | 3.5673 | 3.6082 | 3.6222 | 3.5817 | 3.5692 | 3.5283 | 3.5134 | 3.5543 | 3.5669 | 3.6284 | 3.6491 | 3.5887 | 3.5701 | 3.5083 | 3.4858 | 3.5478 | 3.5664 | 3.6484 | 3.6754 | 3.5954 | 3.5708 | 3.4885 | 3.4584 | 3.5411 | 3.5662 | 3.6681 | 3.7011 | 3.6017 | 3.5715 | 3.469 | 3.4312 | 3.5346 | 3.5657
NCM_C_21_B_23_SOC_5-90_Part_1-2_ID_02LCC02100101A87Y0073559.xlsx | NCM | 23 | 02LCC02100101A87Y0073559 | 21 | 20.9203 | 0.9962048 | 3 | 20 | 19.9241 | 3.568 | 3.5878 | 3.5954 | 3.5757 | 3.5699 | 3.5499 | 3.5422 | 3.5622 | 3.5687 | 3.6087 | 3.6231 | 3.5838 | 3.5708 | 3.5308 | 3.5153 | 3.5555 | 3.5685 | 3.6285 | 3.6498 | 3.591 | 3.5717 | 3.5113 | 3.4879 | 3.5485 | 3.568 | 3.648 | 3.6758 | 3.5978 | 3.5724 | 3.4918 | 3.4607 | 3.5416 | 3.5676 | 3.6673 | 3.7012 | 3.6045 | 3.5731 | 3.4728 | 3.4335 | 3.5348 | 3.5671
NCM_C_21_B_24_SOC_5-90_Part_1-2_ID_02LCC02100101A87Y0017692.xlsx | NCM | 24 | 02LCC02100101A87Y0017692 | 21 | 20.9719 | 0.9986619 | 3 | 20 | 19.97324 | 3.5652 | 3.585 | 3.5922 | 3.5727 | 3.5671 | 3.5474 | 3.5399 | 3.5597 | 3.5659 | 3.6056 | 3.6196 | 3.5806 | 3.568 | 3.5283 | 3.5134 | 3.5532 | 3.5659 | 3.6252 | 3.6459 | 3.5876 | 3.5689 | 3.5092 | 3.4867 | 3.5467 | 3.5655 | 3.6447 | 3.6717 | 3.5943 | 3.5694 | 3.49 | 3.46 | 3.5399 | 3.565 | 3.6635 | 3.6967 | 3.6005 | 3.5701 | 3.4709 | 3.4335 | 3.5334 | 3.5646
NCM_C_21_B_25_SOC_5-90_Part_1-2_ID_02LCC02100101A87Y0151531.xlsx | NCM | 25 | 02LCC02100101A87Y0151531 | 21 | 20.9582 | 0.9980095 | 3 | 20 | 19.96019 | 3.5641 | 3.585 | 3.5922 | 3.5717 | 3.566 | 3.5453 | 3.5378 | 3.5585 | 3.5648 | 3.6068 | 3.6206 | 3.5796 | 3.5669 | 3.525 | 3.5102 | 3.5522 | 3.5645 | 3.6275 | 3.648 | 3.5864 | 3.5678 | 3.5048 | 3.4823 | 3.5455 | 3.5643 | 3.648 | 3.6749 | 3.5931 | 3.5685 | 3.4844 | 3.4544 | 3.539 | 3.5639 | 3.6682 | 3.7011 | 3.5996 | 3.5692 | 3.4646 | 3.4267 | 3.5325 | 3.5636
NCM_C_21_B_26_SOC_5-90_Part_1-2_ID_02LCC02100101A87Y0164869.xlsx | NCM | 26 | 02LCC02100101A87Y0164869 | 21 | 21.0051 | 1.000243 | 3 | 20 | 20.00486 | 3.5648 | 3.5859 | 3.5931 | 3.5722 | 3.5666 | 3.5455 | 3.5381 | 3.5592 | 3.5655 | 3.608 | 3.6219 | 3.5799 | 3.5676 | 3.525 | 3.51 | 3.5527 | 3.5652 | 3.6291 | 3.6496 | 3.5868 | 3.5683 | 3.5043 | 3.4818 | 3.5462 | 3.5648 | 3.65 | 3.6768 | 3.5936 | 3.569 | 3.4835 | 3.4537 | 3.5397 | 3.5645 | 3.6705 | 3.7033 | 3.5999 | 3.5697 | 3.463 | 3.4256 | 3.533 | 3.5639
NCM_C_21_B_27_SOC_5-90_Part_1-2_ID_02LCC02100101A87Y0015732.xlsx | NCM | 27 | 02LCC02100101A87Y0015732 | 21 | 20.7741 | 0.9892429 | 3 | 20 | 19.78486 | 3.5692 | 3.5903 | 3.5978 | 3.5768 | 3.571 | 3.5499 | 3.5422 | 3.5634 | 3.5699 | 3.6124 | 3.6266 | 3.5848 | 3.572 | 3.5292 | 3.5141 | 3.5569 | 3.5696 | 3.6336 | 3.6547 | 3.5919 | 3.5727 | 3.5085 | 3.4856 | 3.5501 | 3.5692 | 3.6545 | 3.6819 | 3.5987 | 3.5734 | 3.4879 | 3.4574 | 3.5434 | 3.5689 | 3.6749 | 3.7084 | 3.6052 | 3.5741 | 3.4674 | 3.4291 | 3.5367 | 3.5685
NCM_C_21_B_28_SOC_5-90_Part_1-2_ID_02LCC02100101A87Y0004534.xlsx | NCM | 28 | 02LCC02100101A87Y0004534 | 21 | 21.0377 | 1.001795 | 3 | 20 | 20.0359 | 3.5643 | 3.584 | 3.5912 | 3.5717 | 3.5662 | 3.5467 | 3.5394 | 3.559 | 3.565 | 3.6045 | 3.6182 | 3.5794 | 3.5671 | 3.5278 | 3.5132 | 3.5527 | 3.565 | 3.624 | 3.6445 | 3.5864 | 3.568 | 3.5086 | 3.4867 | 3.5464 | 3.5645 | 3.6435 | 3.67 | 3.5929 | 3.5687 | 3.4897 | 3.4602 | 3.5397 | 3.5641 | 3.6624 | 3.6949 | 3.5992 | 3.5692 | 3.4707 | 3.4342 | 3.5336 | 3.5638
NCM_C_21_B_29_SOC_5-90_Part_1-2_ID_02LCC02100101A87Y0074479.xlsx | NCM | 29 | 02LCC02100101A87Y0074479 | 21 | 20.7032 | 0.9858667 | 3 | 20 | 19.71733 | 3.5671 | 3.5878 | 3.595 | 3.5745 | 3.569 | 3.5481 | 3.5406 | 3.5615 | 3.5678 | 3.6096 | 3.6236 | 3.5824 | 3.5699 | 3.528 | 3.513 | 3.5548 | 3.5675 | 3.6303 | 3.6512 | 3.5894 | 3.5706 | 3.5076 | 3.4849 | 3.5483 | 3.5671 | 3.6508 | 3.6782 | 3.5961 | 3.5715 | 3.4872 | 3.457 | 3.5418 | 3.5668 | 3.671 | 3.7044 | 3.6026 | 3.572 | 3.4672 | 3.4295 | 3.5352 | 3.5662
NCM_C_21_B_2_SOC_5-75_Part_1-1_ID_02LCC02100101A8BC0104122.xlsx | NCM | 2 | 02LCC02100101A8BC0104122 | 21 | 15.6764 | 0.7464952 | 3 | 20 | 14.9299 | 3.6243 | 3.6551 | 3.6635 | 3.6333 | 3.6266 | 3.5959 | 3.5873 | 3.6178 | 3.6252 | 3.6867 | 3.7032 | 3.6422 | 3.6277 | 3.5659 | 3.5485 | 3.6103 | 3.6245 | 3.7172 | 3.7411 | 3.65 | 3.6284 | 3.5355 | 3.5093 | 3.6026 | 3.624 | 3.7471 | 3.7783 | 3.6575 | 3.6293 | 3.5055 | 3.4707 | 3.5952 | 3.6233 | 3.7762 | 3.8145 | 3.6647 | 3.63 | 3.4762 | 3.4328 | 3.5878 | 3.6228
NCM_C_21_B_30_SOC_5-90_Part_1-2_ID_02LCC02100101A87Y0165035.xlsx | NCM | 30 | 02LCC02100101A87Y0165035 | 21 | 20.9132 | 0.9958667 | 3 | 20 | 19.91733 | 3.5664 | 3.5864 | 3.5938 | 3.5739 | 3.5683 | 3.5483 | 3.5408 | 3.5608 | 3.5673 | 3.6073 | 3.6215 | 3.5818 | 3.5694 | 3.529 | 3.5141 | 3.5543 | 3.5669 | 3.6273 | 3.6482 | 3.5889 | 3.5701 | 3.5095 | 3.487 | 3.5476 | 3.5666 | 3.6472 | 3.6742 | 3.5955 | 3.5708 | 3.4902 | 3.4602 | 3.5411 | 3.566 | 3.6663 | 3.6993 | 3.602 | 3.5715 | 3.4709 | 3.4333 | 3.5344 | 3.5657
NCM_C_21_B_31_SOC_5-90_Part_1-2_ID_02LCC02100101A87Y0151614.xlsx | NCM | 31 | 02LCC02100101A87Y0151614 | 21 | 21.1338 | 1.006371 | 3 | 20 | 20.12743 | 3.5645 | 3.5855 | 3.5929 | 3.5722 | 3.5664 | 3.5455 | 3.538 | 3.5589 | 3.5653 | 3.6073 | 3.6215 | 3.5801 | 3.5673 | 3.5253 | 3.51 | 3.5522 | 3.565 | 3.6282 | 3.6493 | 3.5873 | 3.568 | 3.5046 | 3.4816 | 3.5455 | 3.5648 | 3.6489 | 3.6761 | 3.594 | 3.5689 | 3.4842 | 3.4535 | 3.5387 | 3.5643 | 3.6689 | 3.7025 | 3.6006 | 3.5694 | 3.4642 | 3.4254 | 3.532 | 3.5638
NCM_C_21_B_32_SOC_5-90_Part_1-2_ID_02LCC02100101A87Y0020833.xlsx | NCM | 32 | 02LCC02100101A87Y0020833 | 21 | 20.9703 | 0.9985857 | 3 | 20 | 19.97171 | 3.5653 | 3.5864 | 3.5936 | 3.5729 | 3.5673 | 3.5464 | 3.539 | 3.5599 | 3.5662 | 3.608 | 3.6219 | 3.5806 | 3.5682 | 3.5262 | 3.5113 | 3.5534 | 3.5659 | 3.6289 | 3.6496 | 3.5875 | 3.569 | 3.5057 | 3.4834 | 3.5469 | 3.5655 | 3.6494 | 3.6763 | 3.5941 | 3.5697 | 3.4853 | 3.4556 | 3.5404 | 3.565 | 3.6698 | 3.7028 | 3.6006 | 3.5703 | 3.4651 | 3.4279 | 3.5339 | 3.5646
NCM_C_21_B_33_SOC_5-90_Part_1-2_ID_02LCC02100101A87Y0163477.xlsx | NCM | 33 | 02LCC02100101A87Y0163477 | 21 | 20.9355 | 0.9969286 | 3 | 20 | 19.93857 | 3.5664 | 3.5875 | 3.5947 | 3.5738 | 3.5682 | 3.5471 | 3.5397 | 3.5608 | 3.5671 | 3.6094 | 3.6235 | 3.5817 | 3.5692 | 3.5267 | 3.5118 | 3.5543 | 3.5668 | 3.6305 | 3.6512 | 3.5887 | 3.5699 | 3.506 | 3.4835 | 3.5476 | 3.5664 | 3.6512 | 3.6784 | 3.5954 | 3.5706 | 3.4855 | 3.4553 | 3.5411 | 3.566 | 3.6717 | 3.7047 | 3.6017 | 3.5713 | 3.4653 | 3.4275 | 3.5346 | 3.5657
NCM_C_21_B_34_SOC_5-90_Part_1-2_ID_02LCC02100101A87Y0013547.xlsx | NCM | 34 | 02LCC02100101A87Y0013547 | 21 | 20.9776 | 0.9989333 | 3 | 20 | 19.97867 | 3.5669 | 3.5873 | 3.5948 | 3.5748 | 3.5689 | 3.5485 | 3.5409 | 3.5613 | 3.5678 | 3.6085 | 3.6229 | 3.5827 | 3.5699 | 3.5288 | 3.5136 | 3.5545 | 3.5675 | 3.6287 | 3.65 | 3.5899 | 3.5706 | 3.509 | 3.4858 | 3.5476 | 3.5671 | 3.6487 | 3.6767 | 3.5968 | 3.5713 | 3.4893 | 3.4581 | 3.5408 | 3.5666 | 3.6684 | 3.7023 | 3.6034 | 3.572 | 3.4698 | 3.4309 | 3.5339 | 3.5662
NCM_C_21_B_35_SOC_5-90_Part_1-2_ID_02LCC02100101A87Y0004465.xlsx | NCM | 35 | 02LCC02100101A87Y0004465 | 21 | 20.7989 | 0.9904238 | 3 | 20 | 19.80848 | 3.5652 | 3.5845 | 3.5917 | 3.5727 | 3.5671 | 3.5478 | 3.5406 | 3.5597 | 3.5659 | 3.6047 | 3.6187 | 3.5803 | 3.568 | 3.5292 | 3.5146 | 3.5534 | 3.5657 | 3.624 | 3.6445 | 3.5871 | 3.5687 | 3.5104 | 3.4883 | 3.5469 | 3.5652 | 3.6429 | 3.6696 | 3.5938 | 3.5694 | 3.4916 | 3.4623 | 3.5404 | 3.5648 | 3.6614 | 3.6942 | 3.6001 | 3.5701 | 3.4735 | 3.4363 | 3.5341 | 3.5645
NCM_C_21_B_36_SOC_5-90_Part_1-2_ID_02LCC02100101A87Y0057127.xlsx | NCM | 36 | 02LCC02100101A87Y0057127 | 21 | 20.8253 | 0.991681 | 3 | 20 | 19.83362 | 3.5657 | 3.5871 | 3.5947 | 3.5736 | 3.5676 | 3.5462 | 3.5385 | 3.5599 | 3.5666 | 3.6096 | 3.6242 | 3.5817 | 3.5687 | 3.5255 | 3.51 | 3.5532 | 3.5662 | 3.6308 | 3.6524 | 3.5889 | 3.5694 | 3.5046 | 3.4813 | 3.5464 | 3.5659 | 3.6519 | 3.68 | 3.5957 | 3.5701 | 3.4837 | 3.4526 | 3.5394 | 3.5655 | 3.6726 | 3.7068 | 3.6024 | 3.5708 | 3.4632 | 3.4244 | 3.5327 | 3.565
NCM_C_21_B_37_SOC_5-90_Part_1-2_ID_02LCC02100101A87Y0161151.xlsx | NCM | 37 | 02LCC02100101A87Y0161151 | 21 | 20.8473 | 0.9927286 | 3 | 20 | 19.85457 | 3.5662 | 3.5878 | 3.5952 | 3.5738 | 3.568 | 3.5466 | 3.539 | 3.5606 | 3.5669 | 3.6101 | 3.6243 | 3.5818 | 3.569 | 3.526 | 3.5109 | 3.5541 | 3.5668 | 3.6317 | 3.6526 | 3.5887 | 3.5699 | 3.5048 | 3.4823 | 3.5473 | 3.5664 | 3.6528 | 3.6802 | 3.5957 | 3.5706 | 3.4839 | 3.4537 | 3.5408 | 3.5659 | 3.6737 | 3.7072 | 3.6022 | 3.5713 | 3.4632 | 3.4256 | 3.5343 | 3.5655
NCM_C_21_B_38_SOC_5-90_Part_1-2_ID_02LCC02100101A87Y0027455.xlsx | NCM | 38 | 02LCC02100101A87Y0027455 | 21 | 21.1225 | 1.005833 | 3 | 20 | 20.11667 | 3.5646 | 3.585 | 3.5922 | 3.572 | 3.5664 | 3.546 | 3.5388 | 3.5592 | 3.5653 | 3.6063 | 3.6201 | 3.5799 | 3.5675 | 3.5264 | 3.5118 | 3.5527 | 3.565 | 3.6264 | 3.647 | 3.5866 | 3.5682 | 3.5065 | 3.4844 | 3.5462 | 3.5648 | 3.6466 | 3.6733 | 3.5933 | 3.5689 | 3.4867 | 3.4572 | 3.5397 | 3.5643 | 3.6663 | 3.6986 | 3.5996 | 3.5694 | 3.4674 | 3.4307 | 3.5332 | 3.5638
NCM_C_21_B_39_SOC_5-90_Part_1-2_ID_02LCC02100101A87Y0010456.xlsx | NCM | 39 | 02LCC02100101A87Y0010456 | 21 | 21.057 | 1.002714 | 3 | 20 | 20.05429 | 3.5622 | 3.5831 | 3.5906 | 3.5699 | 3.5641 | 3.5432 | 3.5355 | 3.5564 | 3.5629 | 3.605 | 3.6196 | 3.578 | 3.565 | 3.5229 | 3.5074 | 3.5497 | 3.5627 | 3.6259 | 3.6473 | 3.5855 | 3.5659 | 3.5023 | 3.479 | 3.5427 | 3.5622 | 3.6465 | 3.6744 | 3.5922 | 3.5666 | 3.482 | 3.4507 | 3.5359 | 3.562 | 3.6668 | 3.7007 | 3.5987 | 3.5671 | 3.4619 | 3.4228 | 3.5285 | 3.5615
NCM_C_21_B_3_SOC_5-75_Part_1-1_ID_02LCC02100101A8BC0103791.xlsx | NCM | 3 | 02LCC02100101A8BC0103791 | 21 | 18.5558 | 0.8836095 | 3 | 20 | 17.67219 | 3.5848 | 3.6101 | 3.6171 | 3.5922 | 3.5868 | 3.5617 | 3.5546 | 3.5796 | 3.5855 | 3.6361 | 3.6496 | 3.5996 | 3.588 | 3.5371 | 3.5225 | 3.5736 | 3.585 | 3.6614 | 3.6812 | 3.6059 | 3.5889 | 3.5123 | 3.4902 | 3.5673 | 3.5845 | 3.6861 | 3.7121 | 3.6124 | 3.5897 | 3.4877 | 3.4586 | 3.5611 | 3.5838 | 3.7102 | 3.7421 | 3.6184 | 3.5906 | 3.4639 | 3.4272 | 3.555 | 3.5834
NCM_C_21_B_40_SOC_5-90_Part_1-2_ID_02LCC02100101A87Y0184257.xlsx | NCM | 40 | 02LCC02100101A87Y0184257 | 21 | 20.6423 | 0.9829667 | 3 | 20 | 19.65933 | 3.5692 | 3.5894 | 3.5969 | 3.5769 | 3.5711 | 3.5508 | 3.5432 | 3.5634 | 3.5699 | 3.6106 | 3.625 | 3.585 | 3.572 | 3.5313 | 3.516 | 3.5567 | 3.5697 | 3.631 | 3.6521 | 3.5922 | 3.5729 | 3.5114 | 3.4883 | 3.5499 | 3.5692 | 3.6508 | 3.6786 | 3.5989 | 3.5736 | 3.4916 | 3.4607 | 3.5429 | 3.5689 | 3.6703 | 3.7044 | 3.6056 | 3.5741 | 3.4723 | 3.4333 | 3.5362 | 3.5685
NCM_C_21_B_41_SOC_5-90_Part_1-2_ID_02LCC02100101A87Y0011479.xlsx | NCM | 41 | 02LCC02100101A87Y0011479 | 21 | 21.1125 | 1.005357 | 3 | 20 | 20.10714 | 3.565 | 3.5878 | 3.5954 | 3.5731 | 3.5671 | 3.5445 | 3.5366 | 3.5592 | 3.5659 | 3.6113 | 3.6261 | 3.5815 | 3.568 | 3.5225 | 3.5065 | 3.5522 | 3.5657 | 3.6338 | 3.6554 | 3.589 | 3.5689 | 3.5004 | 3.476 | 3.545 | 3.5653 | 3.6561 | 3.6844 | 3.5959 | 3.5696 | 3.4781 | 3.4456 | 3.5378 | 3.5648 | 3.6779 | 3.7123 | 3.6027 | 3.5703 | 3.4565 | 3.4154 | 3.5308 | 3.5645
NCM_C_21_B_42_SOC_5-90_Part_1-2_ID_02LCC02100101A87Y0007152.xlsx | NCM | 42 | 02LCC02100101A87Y0007152 | 21 | 21.0087 | 1.000414 | 3 | 20 | 20.00829 | 3.5643 | 3.5859 | 3.5933 | 3.5718 | 3.5662 | 3.5446 | 3.5371 | 3.5587 | 3.565 | 3.6085 | 3.6226 | 3.5799 | 3.5671 | 3.5236 | 3.5085 | 3.5522 | 3.5648 | 3.63 | 3.6507 | 3.5868 | 3.5678 | 3.5025 | 3.4798 | 3.5455 | 3.5645 | 3.6512 | 3.6782 | 3.5936 | 3.5685 | 3.4814 | 3.4511 | 3.5388 | 3.5641 | 3.6723 | 3.7051 | 3.5999 | 3.5692 | 3.4605 | 3.4226 | 3.5322 | 3.5636
NCM_C_21_B_43_SOC_5-90_Part_1-2_ID_02LCC02100101A87Y0083146.xlsx | NCM | 43 | 02LCC02100101A87Y0083146 | 21 | 20.7701 | 0.9890524 | 3 | 20 | 19.78105 | 3.5664 | 3.5875 | 3.595 | 3.5741 | 3.5683 | 3.5471 | 3.5394 | 3.5606 | 3.5671 | 3.6094 | 3.624 | 3.5822 | 3.5692 | 3.5267 | 3.5111 | 3.5536 | 3.5669 | 3.6303 | 3.6519 | 3.5896 | 3.5699 | 3.506 | 3.4825 | 3.5466 | 3.5664 | 3.651 | 3.6791 | 3.5964 | 3.5708 | 3.4855 | 3.4539 | 3.5397 | 3.566 | 3.6716 | 3.7056 | 3.6031 | 3.5713 | 3.4651 | 3.4256 | 3.5327 | 3.5655
NCM_C_21_B_44_SOC_5-90_Part_1-2_ID_02LCC02100101A87Y0173907.xlsx | NCM | 44 | 02LCC02100101A87Y0173907 | 21 | 21.1621 | 1.007719 | 3 | 20 | 20.15438 | 3.5625 | 3.582 | 3.5892 | 3.5701 | 3.5643 | 3.545 | 3.5376 | 3.5569 | 3.5634 | 3.6024 | 3.6164 | 3.578 | 3.5653 | 3.5262 | 3.5113 | 3.5504 | 3.5629 | 3.6217 | 3.6424 | 3.585 | 3.5662 | 3.5072 | 3.4848 | 3.5438 | 3.5627 | 3.6408 | 3.6677 | 3.5915 | 3.5668 | 3.4885 | 3.4584 | 3.5371 | 3.5622 | 3.6593 | 3.6923 | 3.598 | 3.5676 | 3.47 | 3.4323 | 3.5304 | 3.5618
NCM_C_21_B_45_SOC_5-90_Part_1-2_ID_02LCC02100101A87Y0015122.xlsx | NCM | 45 | 02LCC02100101A87Y0015122 | 21 | 20.8489 | 0.9928048 | 3 | 20 | 19.8561 | 3.5671 | 3.5871 | 3.5947 | 3.5748 | 3.569 | 3.5488 | 3.5413 | 3.5613 | 3.5678 | 3.608 | 3.6224 | 3.5827 | 3.5699 | 3.5292 | 3.5141 | 3.5546 | 3.5676 | 3.6282 | 3.6493 | 3.5897 | 3.5706 | 3.5095 | 3.4867 | 3.5478 | 3.5671 | 3.648 | 3.6756 | 3.5966 | 3.5713 | 3.49 | 3.4593 | 3.5411 | 3.5666 | 3.6675 | 3.7014 | 3.6031 | 3.572 | 3.4705 | 3.4321 | 3.5343 | 3.5662
NCM_C_21_B_46_SOC_5-90_Part_1-2_ID_02LCC02100101A87Y0186122.xlsx | NCM | 46 | 02LCC02100101A87Y0186122 | 21 | 20.731 | 0.9871905 | 3 | 20 | 19.74381 | 3.5692 | 3.5906 | 3.5985 | 3.5773 | 3.5713 | 3.5497 | 3.5418 | 3.5632 | 3.5703 | 3.6131 | 3.6282 | 3.5859 | 3.5722 | 3.529 | 3.5127 | 3.556 | 3.5697 | 3.6345 | 3.6568 | 3.5934 | 3.5731 | 3.5079 | 3.4834 | 3.5487 | 3.5694 | 3.6556 | 3.6847 | 3.6005 | 3.5738 | 3.4872 | 3.4542 | 3.5415 | 3.569 | 3.6761 | 3.7114 | 3.6073 | 3.5745 | 3.4669 | 3.4254 | 3.5341 | 3.5685
NCM_C_21_B_47_SOC_5-90_Part_1-2_ID_02LCC02100101A87Y0085499.xlsx | NCM | 47 | 02LCC02100101A87Y0085499 | 21 | 20.7509 | 0.9881381 | 3 | 20 | 19.76276 | 3.5697 | 3.5901 | 3.5978 | 3.5778 | 3.5717 | 3.5513 | 3.5432 | 3.5636 | 3.5704 | 3.6113 | 3.6263 | 3.5861 | 3.5725 | 3.5315 | 3.5153 | 3.5564 | 3.5701 | 3.6315 | 3.6538 | 3.5936 | 3.5734 | 3.5116 | 3.487 | 3.549 | 3.5697 | 3.6514 | 3.6807 | 3.6008 | 3.5741 | 3.4918 | 3.4588 | 3.5416 | 3.5694 | 3.6712 | 3.7065 | 3.6075 | 3.5745 | 3.4723 | 3.4309 | 3.5341 | 3.5689
NCM_C_21_B_48_SOC_5-90_Part_1-2_ID_02LCC02100101A87Y0177229.xlsx | NCM | 48 | 02LCC02100101A87Y0177229 | 21 | 20.8104 | 0.9909714 | 3 | 20 | 19.81943 | 3.5699 | 3.592 | 3.5996 | 3.5778 | 3.5718 | 3.5499 | 3.5422 | 3.5641 | 3.5708 | 3.6149 | 3.6294 | 3.5859 | 3.5729 | 3.5287 | 3.5132 | 3.5573 | 3.5704 | 3.6366 | 3.658 | 3.5931 | 3.5736 | 3.5072 | 3.4839 | 3.5504 | 3.5701 | 3.6582 | 3.6861 | 3.6001 | 3.5743 | 3.4862 | 3.4546 | 3.5436 | 3.5697 | 3.6793 | 3.7133 | 3.6068 | 3.5752 | 3.4651 | 3.4256 | 3.5369 | 3.5692
NCM_C_21_B_49_SOC_5-90_Part_1-2_ID_02LCC02100101A87Y0055909.xlsx | NCM | 49 | 02LCC02100101A87Y0055909 | 21 | 20.7999 | 0.9904714 | 3 | 20 | 19.80943 | 3.5659 | 3.5859 | 3.5931 | 3.5734 | 3.5678 | 3.548 | 3.5406 | 3.5604 | 3.5669 | 3.6068 | 3.6208 | 3.5815 | 3.5689 | 3.5288 | 3.5139 | 3.5541 | 3.5666 | 3.6266 | 3.6473 | 3.5883 | 3.5697 | 3.5092 | 3.4869 | 3.5474 | 3.5662 | 3.6463 | 3.6733 | 3.595 | 3.5703 | 3.4899 | 3.46 | 3.5408 | 3.5659 | 3.6656 | 3.6984 | 3.6015 | 3.571 | 3.4709 | 3.4335 | 3.5343 | 3.5655
NCM_C_21_B_4_SOC_5-80_Part_1-1_ID_02LCC02100101A87B0101984.xlsx | NCM | 4 | 02LCC02100101A87B0101984 | 21 | 17.581 | 0.8371905 | 3 | 20 | 16.74381 | 3.5915 | 3.6275 | 3.6386 | 3.6027 | 3.5938 | 3.5578 | 3.5464 | 3.5824 | 3.5922 | 3.6644 | 3.6858 | 3.614 | 3.595 | 3.5227 | 3.4995 | 3.572 | 3.5917 | 3.7002 | 3.7316 | 3.624 | 3.5961 | 3.487 | 3.4523 | 3.5613 | 3.591 | 3.736 | 3.7764 | 3.6336 | 3.5969 | 3.4519 | 3.4056 | 3.5508 | 3.5903 | 3.7708 | 3.8196 | 3.6426 | 3.598 | 3.4172 | 3.3605 | 3.5413 | 3.5897
NCM_C_21_B_50_SOC_5-90_Part_1-2_ID_02LCC02100101A8810050555.xlsx | NCM | 50 | 02LCC02100101A8810050555 | 21 | 20.6902 | 0.9852476 | 3 | 20 | 19.70495 | 3.5683 | 3.5892 | 3.5969 | 3.5762 | 3.5701 | 3.5492 | 3.5415 | 3.5624 | 3.569 | 3.6112 | 3.6259 | 3.5845 | 3.5711 | 3.5288 | 3.5132 | 3.5553 | 3.5687 | 3.6322 | 3.654 | 3.5917 | 3.5717 | 3.5081 | 3.4844 | 3.5483 | 3.5683 | 3.6528 | 3.6812 | 3.5987 | 3.5727 | 3.4877 | 3.4558 | 3.5413 | 3.568 | 3.6733 | 3.7077 | 3.6054 | 3.5732 | 3.4677 | 3.4275 | 3.5343 | 3.5676
NCM_C_21_B_51_SOC_5-90_Part_1-2_ID_02LCC02100101A87Y0059325.xlsx | NCM | 51 | 02LCC02100101A87Y0059325 | 21 | 20.7345 | 0.9873571 | 3 | 20 | 19.74714 | 3.5666 | 3.5869 | 3.5943 | 3.5743 | 3.5683 | 3.548 | 3.5404 | 3.5608 | 3.5673 | 3.6082 | 3.6226 | 3.5824 | 3.5694 | 3.5283 | 3.513 | 3.5541 | 3.5671 | 3.6285 | 3.6496 | 3.5894 | 3.5701 | 3.5083 | 3.4853 | 3.5473 | 3.5666 | 3.6486 | 3.6763 | 3.5961 | 3.5708 | 3.4885 | 3.4576 | 3.5404 | 3.5662 | 3.6684 | 3.7023 | 3.6026 | 3.5713 | 3.4688 | 3.4298 | 3.5337 | 3.5657
NCM_C_21_B_52_SOC_5-90_Part_1-2_ID_02LCC02100101A87Y0063458.xlsx | NCM | 52 | 02LCC02100101A87Y0063458 | 21 | 20.8547 | 0.993081 | 3 | 20 | 19.86162 | 3.5664 | 3.5871 | 3.5945 | 3.5739 | 3.5683 | 3.5476 | 3.5401 | 3.5606 | 3.5671 | 3.6085 | 3.6229 | 3.582 | 3.5692 | 3.5276 | 3.5125 | 3.5539 | 3.5668 | 3.6291 | 3.6503 | 3.589 | 3.5699 | 3.5074 | 3.4846 | 3.5471 | 3.5664 | 3.6494 | 3.6772 | 3.5959 | 3.5706 | 3.4872 | 3.4565 | 3.5404 | 3.5659 | 3.6695 | 3.703 | 3.6022 | 3.5713 | 3.4674 | 3.4289 | 3.5339 | 3.5655
NCM_C_21_B_5_SOC_5-80_Part_1-1_ID_02LCC02100101A87B0008516.xlsx | NCM | 5 | 02LCC02100101A87B0008516 | 21 | 17.8838 | 0.8516095 | 3 | 20 | 17.03219 | 3.5854 | 3.6217 | 3.6326 | 3.5964 | 3.5875 | 3.5511 | 3.5397 | 3.5764 | 3.5859 | 3.6594 | 3.6805 | 3.6075 | 3.5889 | 3.5153 | 3.4925 | 3.5662 | 3.5855 | 3.6958 | 3.727 | 3.6177 | 3.5901 | 3.4793 | 3.4451 | 3.5559 | 3.5848 | 3.7321 | 3.7723 | 3.627 | 3.591 | 3.4435 | 3.3984 | 3.5457 | 3.5843 | 3.7674 | 3.8159 | 3.6357 | 3.5919 | 3.4084 | 3.3529 | 3.5362 | 3.5836
NCM_C_21_B_6_SOC_5-90_Part_1-2_ID_02LCC02100101A87Y0052124.xlsx | NCM | 6 | 02LCC02100101A87Y0052124 | 21 | 21.0443 | 1.00211 | 3 | 20 | 20.04219 | 3.5648 | 3.5848 | 3.5922 | 3.5722 | 3.5666 | 3.5466 | 3.5392 | 3.5592 | 3.5655 | 3.6059 | 3.6198 | 3.5799 | 3.5676 | 3.5271 | 3.5123 | 3.5529 | 3.5652 | 3.6261 | 3.6465 | 3.5868 | 3.5683 | 3.5074 | 3.4853 | 3.5464 | 3.5648 | 3.6458 | 3.6723 | 3.5934 | 3.569 | 3.4879 | 3.4584 | 3.5399 | 3.5645 | 3.6651 | 3.6977 | 3.5999 | 3.5697 | 3.4688 | 3.4319 | 3.5336 | 3.5641
NCM_C_21_B_7_SOC_5-90_Part_1-2_ID_02LCC02100101A87Y0175162.xlsx | NCM | 7 | 02LCC02100101A87Y0175162 | 21 | 21.0331 | 1.001576 | 3 | 20 | 20.03152 | 3.5643 | 3.5845 | 3.592 | 3.572 | 3.5662 | 3.546 | 3.5383 | 3.5585 | 3.565 | 3.6054 | 3.6198 | 3.5799 | 3.5671 | 3.5264 | 3.5111 | 3.5518 | 3.5648 | 3.6256 | 3.6466 | 3.5871 | 3.5678 | 3.5067 | 3.4837 | 3.5448 | 3.5643 | 3.6452 | 3.673 | 3.5938 | 3.5685 | 3.4872 | 3.4563 | 3.5381 | 3.5638 | 3.6647 | 3.6984 | 3.6003 | 3.5692 | 3.4681 | 3.4289 | 3.5313 | 3.5634
NCM_C_21_B_8_SOC_5-90_Part_1-2_ID_02LCC02100101A87Y0172641.xlsx | NCM | 8 | 02LCC02100101A87Y0172641 | 21 | 21.1716 | 1.008171 | 3 | 20 | 20.16343 | 3.5662 | 3.5845 | 3.592 | 3.5738 | 3.568 | 3.5497 | 3.542 | 3.5604 | 3.5669 | 3.604 | 3.6182 | 3.5817 | 3.569 | 3.5318 | 3.5167 | 3.5539 | 3.5666 | 3.6224 | 3.6433 | 3.5887 | 3.5697 | 3.5139 | 3.4911 | 3.5471 | 3.5662 | 3.6403 | 3.6679 | 3.5954 | 3.5703 | 3.496 | 3.4653 | 3.5402 | 3.5659 | 3.6584 | 3.6918 | 3.6019 | 3.571 | 3.4781 | 3.4398 | 3.5336 | 3.5653
NCM_C_21_B_9_SOC_5-90_Part_1-2_ID_02LCC02100101A87Y0081320.xlsx | NCM | 9 | 02LCC02100101A87Y0081320 | 21 | 20.6606 | 0.9838381 | 3 | 20 | 19.67676 | 3.5696 | 3.5894 | 3.5971 | 3.5775 | 3.572 | 3.5522 | 3.5445 | 3.5643 | 3.5708 | 3.6106 | 3.6252 | 3.5859 | 3.5729 | 3.5332 | 3.5178 | 3.5576 | 3.5706 | 3.6303 | 3.6517 | 3.5931 | 3.5738 | 3.5139 | 3.4907 | 3.5506 | 3.5703 | 3.6498 | 3.6779 | 3.6001 | 3.5745 | 3.4946 | 3.4635 | 3.5439 | 3.5699 | 3.6691 | 3.7032 | 3.6066 | 3.5752 | 3.4756 | 3.4365 | 3.5371 | 3.5694

## SOC25
File_Name | Mat | No. | ID | Qn | Q | SOH | Pt | SOC | SOE | U1 | U2 | U3 | U4 | U5 | U6 | U7 | U8 | U9 | U10 | U11 | U12 | U13 | U14 | U15 | U16 | U17 | U18 | U19 | U20 | U21 | U22 | U23 | U24 | U25 | U26 | U27 | U28 | U29 | U30 | U31 | U32 | U33 | U34 | U35 | U36 | U37 | U38 | U39 | U40 | U41
NCM_C_21_B_10_SOC_5-90_Part_1-2_ID_02LCC02100101A8810119814.xlsx | NCM | 10 | 02LCC02100101A8810119814 | 21 | 21.076 | 1.003619 | 3 | 25 | 25.09048 | 3.5982 | 3.6171 | 3.624 | 3.6052 | 3.5999 | 3.581 | 3.5738 | 3.5927 | 3.5989 | 3.6368 | 3.6503 | 3.6127 | 3.6006 | 3.5625 | 3.5483 | 3.5864 | 3.5985 | 3.6558 | 3.6756 | 3.6194 | 3.6013 | 3.5439 | 3.5225 | 3.5801 | 3.5982 | 3.6744 | 3.7002 | 3.6256 | 3.6019 | 3.5255 | 3.4969 | 3.5736 | 3.5978 | 3.6928 | 3.7241 | 3.6315 | 3.6024 | 3.5072 | 3.4716 | 3.5673 | 3.5973
NCM_C_21_B_11_SOC_5-90_Part_1-2_ID_02LCC02100101A87Y0175573.xlsx | NCM | 11 | 02LCC02100101A87Y0175573 | 21 | 21.1888 | 1.00899 | 3 | 25 | 25.22476 | 3.5962 | 3.6164 | 3.6235 | 3.6036 | 3.598 | 3.578 | 3.5708 | 3.5908 | 3.5971 | 3.6373 | 3.6508 | 3.611 | 3.5989 | 3.5583 | 3.5441 | 3.5845 | 3.5966 | 3.6572 | 3.6772 | 3.6177 | 3.5994 | 3.5385 | 3.5171 | 3.578 | 3.5964 | 3.6772 | 3.7032 | 3.624 | 3.6001 | 3.5188 | 3.49 | 3.5717 | 3.5959 | 3.6967 | 3.7284 | 3.6301 | 3.6008 | 3.4995 | 3.4633 | 3.5652 | 3.5955
NCM_C_21_B_12_SOC_5-90_Part_1-2_ID_02LCC02100101A8810124384.xlsx | NCM | 12 | 02LCC02100101A8810124384 | 21 | 21.108 | 1.005143 | 3 | 25 | 25.12857 | 3.5994 | 3.6185 | 3.6257 | 3.6066 | 3.601 | 3.5818 | 3.5745 | 3.5938 | 3.6001 | 3.6387 | 3.6526 | 3.6145 | 3.6019 | 3.5631 | 3.5485 | 3.5873 | 3.5999 | 3.6579 | 3.6782 | 3.6212 | 3.6024 | 3.5441 | 3.522 | 3.5806 | 3.5994 | 3.677 | 3.7035 | 3.6275 | 3.6031 | 3.5253 | 3.4958 | 3.5739 | 3.5991 | 3.6956 | 3.7279 | 3.6338 | 3.6038 | 3.5067 | 3.4697 | 3.5675 | 3.5987
NCM_C_21_B_13_SOC_5-90_Part_1-2_ID_02LCC02100101A87Y0187911.xlsx | NCM | 13 | 02LCC02100101A87Y0187911 | 21 | 20.8469 | 0.9927095 | 3 | 25 | 24.81774 | 3.6006 | 3.6196 | 3.6266 | 3.6077 | 3.6022 | 3.5831 | 3.5762 | 3.5952 | 3.6013 | 3.6398 | 3.6531 | 3.615 | 3.6031 | 3.5645 | 3.5504 | 3.5889 | 3.601 | 3.6589 | 3.6784 | 3.6215 | 3.6036 | 3.5455 | 3.5243 | 3.5827 | 3.6006 | 3.6779 | 3.7033 | 3.6278 | 3.6043 | 3.5269 | 3.4988 | 3.5764 | 3.6003 | 3.6963 | 3.7274 | 3.6338 | 3.6048 | 3.5085 | 3.4732 | 3.5701 | 3.5998
NCM_C_21_B_14_SOC_5-90_Part_1-2_ID_02LCC02100101A87Y0026421.xlsx | NCM | 14 | 02LCC02100101A87Y0026421 | 21 | 21.0197 | 1.000938 | 3 | 25 | 25.02345 | 3.6006 | 3.6201 | 3.627 | 3.6077 | 3.6022 | 3.5827 | 3.5757 | 3.5952 | 3.6013 | 3.6405 | 3.6538 | 3.615 | 3.6029 | 3.5638 | 3.5497 | 3.5889 | 3.601 | 3.66 | 3.6796 | 3.6215 | 3.6036 | 3.5446 | 3.5236 | 3.5827 | 3.6006 | 3.6791 | 3.7049 | 3.6277 | 3.6041 | 3.5255 | 3.4972 | 3.5764 | 3.6001 | 3.6979 | 3.7295 | 3.6338 | 3.6047 | 3.5067 | 3.4714 | 3.5701 | 3.5998
NCM_C_21_B_15_SOC_5-90_Part_1-2_ID_02LCC02100101A87Y0161743.xlsx | NCM | 15 | 02LCC02100101A87Y0161743 | 21 | 21.1431 | 1.006814 | 3 | 25 | 25.17036 | 3.5996 | 3.6196 | 3.6263 | 3.6064 | 3.6013 | 3.5813 | 3.5745 | 3.5945 | 3.6003 | 3.6403 | 3.6533 | 3.6136 | 3.602 | 3.562 | 3.5485 | 3.5885 | 3.6001 | 3.6603 | 3.6791 | 3.6198 | 3.6026 | 3.5422 | 3.522 | 3.5824 | 3.5996 | 3.6798 | 3.7046 | 3.6259 | 3.6033 | 3.5227 | 3.4958 | 3.5764 | 3.5992 | 3.6993 | 3.7293 | 3.6317 | 3.6038 | 3.5039 | 3.47 | 3.5706 | 3.5989
NCM_C_21_B_16_SOC_5-90_Part_1-2_ID_02LCC02100101A87Y0184358.xlsx | NCM | 16 | 02LCC02100101A87Y0184358 | 21 | 20.9442 | 0.9973429 | 3 | 25 | 24.93357 | 3.6001 | 3.6194 | 3.6261 | 3.6073 | 3.6019 | 3.5827 | 3.5759 | 3.595 | 3.601 | 3.6394 | 3.6526 | 3.6147 | 3.6026 | 3.5641 | 3.5502 | 3.5889 | 3.6006 | 3.6586 | 3.6779 | 3.621 | 3.6033 | 3.5452 | 3.5243 | 3.5826 | 3.6003 | 3.6775 | 3.703 | 3.6271 | 3.604 | 3.5264 | 3.4985 | 3.5762 | 3.5999 | 3.6961 | 3.7274 | 3.6331 | 3.6045 | 3.5076 | 3.4728 | 3.5701 | 3.5994
NCM_C_21_B_17_SOC_5-90_Part_1-2_ID_02LCC02100101A87Y0185122.xlsx | NCM | 17 | 02LCC02100101A87Y0185122 | 21 | 21.0422 | 1.00201 | 3 | 25 | 25.05024 | 3.5999 | 3.6196 | 3.6266 | 3.607 | 3.6015 | 3.5817 | 3.5748 | 3.5945 | 3.6006 | 3.6401 | 3.6535 | 3.6143 | 3.6022 | 3.5625 | 3.5485 | 3.5882 | 3.6003 | 3.6596 | 3.6793 | 3.621 | 3.6029 | 3.5432 | 3.522 | 3.5818 | 3.5999 | 3.6791 | 3.7047 | 3.627 | 3.6034 | 3.5239 | 3.4955 | 3.5755 | 3.5994 | 3.6984 | 3.7295 | 3.6331 | 3.604 | 3.5048 | 3.4695 | 3.5694 | 3.5991
NCM_C_21_B_18_SOC_5-90_Part_1-2_ID_02LCC02100101A87Y0010168.xlsx | NCM | 18 | 02LCC02100101A87Y0010168 | 21 | 21.0691 | 1.00329 | 3 | 25 | 25.08226 | 3.5991 | 3.6192 | 3.6261 | 3.6061 | 3.6008 | 3.5806 | 3.5738 | 3.5938 | 3.5998 | 3.6401 | 3.6533 | 3.6135 | 3.6015 | 3.5611 | 3.5473 | 3.5876 | 3.5994 | 3.6603 | 3.6796 | 3.6198 | 3.6022 | 3.5413 | 3.5206 | 3.5815 | 3.5991 | 3.6802 | 3.7054 | 3.6259 | 3.6029 | 3.5216 | 3.4939 | 3.5754 | 3.5987 | 3.6998 | 3.7304 | 3.6319 | 3.6034 | 3.5025 | 3.4674 | 3.5692 | 3.5984
NCM_C_21_B_19_SOC_5-90_Part_1-2_ID_02LCC02100101A87Y0027576.xlsx | NCM | 19 | 02LCC02100101A87Y0027576 | 21 | 20.8486 | 0.9927905 | 3 | 25 | 24.81976 | 3.5982 | 3.6177 | 3.6247 | 3.6054 | 3.6001 | 3.5806 | 3.5736 | 3.5931 | 3.5989 | 3.6382 | 3.6514 | 3.6127 | 3.6008 | 3.5615 | 3.5476 | 3.5868 | 3.5987 | 3.6577 | 3.6772 | 3.6192 | 3.6015 | 3.5423 | 3.5213 | 3.5804 | 3.5984 | 3.677 | 3.7026 | 3.6256 | 3.6022 | 3.5234 | 3.4951 | 3.5743 | 3.598 | 3.696 | 3.7272 | 3.6314 | 3.6027 | 3.5046 | 3.4693 | 3.5682 | 3.5975
NCM_C_21_B_1_SOC_5-75_Part_1-1_ID_02LCC02100101A8BC0103482.xlsx | NCM | 1 | 02LCC02100101A8BC0103482 | 21 | 17.119 | 0.8151905 | 3 | 25 | 20.37976 | 3.6289 | 3.6598 | 3.6681 | 3.6373 | 3.631 | 3.6001 | 3.5917 | 3.6226 | 3.6296 | 3.6918 | 3.7077 | 3.6461 | 3.6321 | 3.5697 | 3.5531 | 3.6156 | 3.6291 | 3.7225 | 3.7458 | 3.6538 | 3.6328 | 3.539 | 3.5141 | 3.6084 | 3.6285 | 3.7528 | 3.7834 | 3.661 | 3.6336 | 3.5085 | 3.4758 | 3.6013 | 3.6278 | 3.7822 | 3.8199 | 3.6682 | 3.6345 | 3.4788 | 3.4381 | 3.5943 | 3.6273
NCM_C_21_B_20_SOC_5-90_Part_1-2_ID_02LCC02100101A87Y0086451.xlsx | NCM | 20 | 02LCC02100101A87Y0086451 | 21 | 20.8929 | 0.9949 | 3 | 25 | 24.8725 | 3.5989 | 3.6189 | 3.6261 | 3.6061 | 3.6006 | 3.5806 | 3.5734 | 3.5934 | 3.5996 | 3.64 | 3.6535 | 3.6138 | 3.6013 | 3.5611 | 3.5467 | 3.5871 | 3.5994 | 3.66 | 3.68 | 3.6205 | 3.6022 | 3.5413 | 3.5199 | 3.5806 | 3.5991 | 3.6796 | 3.7058 | 3.6268 | 3.6027 | 3.5218 | 3.493 | 3.5743 | 3.5987 | 3.6991 | 3.7309 | 3.6329 | 3.6033 | 3.5027 | 3.4665 | 3.568 | 3.5982
NCM_C_21_B_21_SOC_5-90_Part_1-2_ID_02LCC02100101A87Y0178524.xlsx | NCM | 21 | 02LCC02100101A87Y0178524 | 21 | 20.5309 | 0.9776619 | 3 | 25 | 24.44155 | 3.6043 | 3.6242 | 3.6312 | 3.6115 | 3.6059 | 3.5859 | 3.5789 | 3.5987 | 3.605 | 3.6449 | 3.6584 | 3.6189 | 3.6066 | 3.5666 | 3.5525 | 3.5926 | 3.6047 | 3.6647 | 3.6847 | 3.6256 | 3.6073 | 3.5469 | 3.5257 | 3.5862 | 3.6043 | 3.6844 | 3.7102 | 3.6317 | 3.608 | 3.5276 | 3.4993 | 3.5799 | 3.6038 | 3.7035 | 3.7349 | 3.6377 | 3.6085 | 3.5085 | 3.4732 | 3.5736 | 3.6034
NCM_C_21_B_22_SOC_5-90_Part_1-2_ID_02LCC02100101A87Y0163103.xlsx | NCM | 22 | 02LCC02100101A87Y0163103 | 21 | 20.9104 | 0.9957333 | 3 | 25 | 24.89333 | 3.5989 | 3.6189 | 3.6256 | 3.6059 | 3.6006 | 3.5808 | 3.5739 | 3.5938 | 3.5996 | 3.6396 | 3.6526 | 3.6133 | 3.6015 | 3.5615 | 3.5478 | 3.5878 | 3.5994 | 3.6594 | 3.6786 | 3.6196 | 3.602 | 3.5418 | 3.5213 | 3.5815 | 3.5989 | 3.6789 | 3.7039 | 3.6256 | 3.6027 | 3.5225 | 3.4951 | 3.5754 | 3.5987 | 3.6982 | 3.7286 | 3.6314 | 3.6033 | 3.5034 | 3.469 | 3.5692 | 3.5982
NCM_C_21_B_23_SOC_5-90_Part_1-2_ID_02LCC02100101A87Y0073559.xlsx | NCM | 23 | 02LCC02100101A87Y0073559 | 21 | 20.9203 | 0.9962048 | 3 | 25 | 24.90512 | 3.5994 | 3.6189 | 3.6257 | 3.6066 | 3.6012 | 3.5817 | 3.5747 | 3.594 | 3.6003 | 3.6391 | 3.6526 | 3.6143 | 3.6019 | 3.5629 | 3.5487 | 3.5878 | 3.5999 | 3.6584 | 3.6782 | 3.6208 | 3.6026 | 3.5439 | 3.5225 | 3.5813 | 3.5994 | 3.6777 | 3.7033 | 3.627 | 3.6033 | 3.525 | 3.4964 | 3.575 | 3.5992 | 3.6963 | 3.7277 | 3.6331 | 3.6038 | 3.5064 | 3.4705 | 3.5687 | 3.5987
NCM_C_21_B_24_SOC_5-90_Part_1-2_ID_02LCC02100101A87Y0017692.xlsx | NCM | 24 | 02LCC02100101A87Y0017692 | 21 | 20.9719 | 0.9986619 | 3 | 25 | 24.96655 | 3.5982 | 3.6173 | 3.6242 | 3.6052 | 3.5999 | 3.5806 | 3.5738 | 3.5931 | 3.5989 | 3.6375 | 3.6505 | 3.6124 | 3.6008 | 3.562 | 3.5483 | 3.5869 | 3.5987 | 3.6568 | 3.6761 | 3.6189 | 3.6015 | 3.5431 | 3.5223 | 3.5806 | 3.5984 | 3.6756 | 3.7012 | 3.625 | 3.602 | 3.5243 | 3.4965 | 3.5745 | 3.598 | 3.6944 | 3.7253 | 3.6308 | 3.6026 | 3.5058 | 3.4711 | 3.5683 | 3.5975
NCM_C_21_B_25_SOC_5-90_Part_1-2_ID_02LCC02100101A87Y0151531.xlsx | NCM | 25 | 02LCC02100101A87Y0151531 | 21 | 20.9582 | 0.9980095 | 3 | 25 | 24.95024 | 3.5973 | 3.6173 | 3.624 | 3.6041 | 3.5989 | 3.5787 | 3.572 | 3.592 | 3.5978 | 3.6384 | 3.6512 | 3.6113 | 3.5998 | 3.5592 | 3.5455 | 3.5861 | 3.5975 | 3.6586 | 3.6775 | 3.6177 | 3.6003 | 3.5394 | 3.5188 | 3.5799 | 3.5973 | 3.6786 | 3.7035 | 3.6238 | 3.601 | 3.5195 | 3.4921 | 3.5738 | 3.5969 | 3.6982 | 3.7286 | 3.6296 | 3.6015 | 3.5 | 3.4656 | 3.5676 | 3.5964
NCM_C_21_B_26_SOC_5-90_Part_1-2_ID_02LCC02100101A87Y0164869.xlsx | NCM | 26 | 02LCC02100101A87Y0164869 | 21 | 21.0051 | 1.000243 | 3 | 25 | 25.00607 | 3.5975 | 3.618 | 3.6247 | 3.6043 | 3.5992 | 3.5785 | 3.5718 | 3.5924 | 3.5982 | 3.6396 | 3.6524 | 3.6115 | 3.5999 | 3.5587 | 3.545 | 3.5864 | 3.598 | 3.66 | 3.6791 | 3.6178 | 3.6005 | 3.5381 | 3.5176 | 3.5803 | 3.5975 | 3.6803 | 3.7053 | 3.624 | 3.6012 | 3.5181 | 3.4906 | 3.5741 | 3.5971 | 3.7005 | 3.7309 | 3.6296 | 3.6019 | 3.4981 | 3.4639 | 3.5683 | 3.5968
NCM_C_21_B_27_SOC_5-90_Part_1-2_ID_02LCC02100101A87Y0015732.xlsx | NCM | 27 | 02LCC02100101A87Y0015732 | 21 | 20.7741 | 0.9892429 | 3 | 25 | 24.73107 | 3.6015 | 3.6221 | 3.6289 | 3.6085 | 3.6031 | 3.5824 | 3.5755 | 3.5961 | 3.6022 | 3.6435 | 3.6568 | 3.6159 | 3.604 | 3.5624 | 3.5485 | 3.5899 | 3.6019 | 3.6642 | 3.6837 | 3.6224 | 3.6045 | 3.542 | 3.5211 | 3.5836 | 3.6015 | 3.6847 | 3.71 | 3.6287 | 3.6052 | 3.5218 | 3.4935 | 3.5773 | 3.6012 | 3.7047 | 3.7358 | 3.6345 | 3.6057 | 3.5018 | 3.4665 | 3.5713 | 3.6008
NCM_C_21_B_28_SOC_5-90_Part_1-2_ID_02LCC02100101A87Y0004534.xlsx | NCM | 28 | 02LCC02100101A87Y0004534 | 21 | 21.0377 | 1.001795 | 3 | 25 | 25.04488 | 3.5975 | 3.6166 | 3.6231 | 3.6043 | 3.5992 | 3.5801 | 3.5734 | 3.5924 | 3.5982 | 3.6366 | 3.6494 | 3.6117 | 3.6001 | 3.5615 | 3.5481 | 3.5864 | 3.5978 | 3.6556 | 3.6747 | 3.618 | 3.6008 | 3.5429 | 3.5225 | 3.5803 | 3.5977 | 3.6747 | 3.6997 | 3.6242 | 3.6013 | 3.5243 | 3.4969 | 3.5741 | 3.5973 | 3.6933 | 3.7239 | 3.6301 | 3.6019 | 3.506 | 3.4721 | 3.5682 | 3.5968
NCM_C_21_B_29_SOC_5-90_Part_1-2_ID_02LCC02100101A87Y0074479.xlsx | NCM | 29 | 02LCC02100101A87Y0074479 | 21 | 20.7032 | 0.9858667 | 3 | 25 | 24.64667 | 3.5994 | 3.6198 | 3.6264 | 3.6064 | 3.601 | 3.5808 | 3.5741 | 3.5941 | 3.6001 | 3.6408 | 3.654 | 3.6138 | 3.6019 | 3.5611 | 3.5473 | 3.588 | 3.5998 | 3.6612 | 3.6805 | 3.6201 | 3.6026 | 3.5413 | 3.5204 | 3.5818 | 3.5994 | 3.681 | 3.7065 | 3.6263 | 3.6031 | 3.5213 | 3.4934 | 3.5757 | 3.5991 | 3.7009 | 3.7318 | 3.6324 | 3.6038 | 3.5018 | 3.467 | 3.5697 | 3.5987
NCM_C_21_B_2_SOC_5-75_Part_1-1_ID_02LCC02100101A8BC0104122.xlsx | NCM | 2 | 02LCC02100101A8BC0104122 | 21 | 15.6764 | 0.7464952 | 3 | 25 | 18.66238 | 3.6458 | 3.676 | 3.6849 | 3.6549 | 3.648 | 3.6177 | 3.6087 | 3.6389 | 3.6466 | 3.7072 | 3.7244 | 3.6644 | 3.6491 | 3.5882 | 3.5706 | 3.6317 | 3.6461 | 3.7374 | 3.7627 | 3.6726 | 3.65 | 3.5581 | 3.5322 | 3.6243 | 3.6454 | 3.7669 | 3.8001 | 3.6805 | 3.6508 | 3.5285 | 3.4942 | 3.6171 | 3.6447 | 3.796 | 3.8364 | 3.6882 | 3.6515 | 3.4995 | 3.4572 | 3.6101 | 3.6442
NCM_C_21_B_30_SOC_5-90_Part_1-2_ID_02LCC02100101A87Y0165035.xlsx | NCM | 30 | 02LCC02100101A87Y0165035 | 21 | 20.9132 | 0.9958667 | 3 | 25 | 24.89667 | 3.5991 | 3.6185 | 3.6254 | 3.6061 | 3.6008 | 3.5815 | 3.5745 | 3.594 | 3.5999 | 3.6389 | 3.6521 | 3.6136 | 3.6017 | 3.5625 | 3.5487 | 3.5878 | 3.5996 | 3.6584 | 3.6777 | 3.6199 | 3.6024 | 3.5436 | 3.5229 | 3.5817 | 3.5992 | 3.6775 | 3.7026 | 3.6261 | 3.6029 | 3.5246 | 3.4971 | 3.5754 | 3.5989 | 3.6961 | 3.727 | 3.6319 | 3.6036 | 3.506 | 3.4712 | 3.5694 | 3.5985
NCM_C_21_B_31_SOC_5-90_Part_1-2_ID_02LCC02100101A87Y0151614.xlsx | NCM | 31 | 02LCC02100101A87Y0151614 | 21 | 21.1338 | 1.006371 | 3 | 25 | 25.15929 | 3.5973 | 3.6177 | 3.6247 | 3.6043 | 3.5989 | 3.5785 | 3.5717 | 3.592 | 3.598 | 3.6391 | 3.6522 | 3.6117 | 3.5998 | 3.5585 | 3.5448 | 3.5859 | 3.5978 | 3.6593 | 3.6786 | 3.6182 | 3.6003 | 3.5388 | 3.5176 | 3.5796 | 3.5973 | 3.6793 | 3.7046 | 3.6243 | 3.601 | 3.5186 | 3.4906 | 3.5734 | 3.5969 | 3.6993 | 3.7298 | 3.6303 | 3.6015 | 3.499 | 3.4639 | 3.5675 | 3.5966
NCM_C_21_B_32_SOC_5-90_Part_1-2_ID_02LCC02100101A87Y0020833.xlsx | NCM | 32 | 02LCC02100101A87Y0020833 | 21 | 20.9703 | 0.9985857 | 3 | 25 | 24.96464 | 3.5985 | 3.6189 | 3.6256 | 3.6056 | 3.6003 | 3.5799 | 3.5731 | 3.5934 | 3.5992 | 3.6401 | 3.6531 | 3.6129 | 3.601 | 3.5603 | 3.5464 | 3.5873 | 3.5989 | 3.6603 | 3.6796 | 3.6192 | 3.6017 | 3.5401 | 3.5195 | 3.5811 | 3.5987 | 3.6805 | 3.7056 | 3.6254 | 3.6024 | 3.5202 | 3.4925 | 3.575 | 3.5982 | 3.7002 | 3.7311 | 3.6312 | 3.6031 | 3.5006 | 3.466 | 3.569 | 3.5978
NCM_C_21_B_33_SOC_5-90_Part_1-2_ID_02LCC02100101A87Y0163477.xlsx | NCM | 33 | 02LCC02100101A87Y0163477 | 21 | 20.9355 | 0.9969286 | 3 | 25 | 24.92321 | 3.5989 | 3.6194 | 3.6263 | 3.6059 | 3.6006 | 3.5803 | 3.5734 | 3.5938 | 3.5996 | 3.6408 | 3.654 | 3.6133 | 3.6015 | 3.5604 | 3.5466 | 3.5878 | 3.5994 | 3.6614 | 3.6805 | 3.6198 | 3.6022 | 3.5406 | 3.5193 | 3.5815 | 3.5991 | 3.6816 | 3.7067 | 3.6259 | 3.6029 | 3.5204 | 3.4923 | 3.5752 | 3.5987 | 3.7014 | 3.7323 | 3.6317 | 3.6033 | 3.5006 | 3.4656 | 3.5692 | 3.5982
NCM_C_21_B_34_SOC_5-90_Part_1-2_ID_02LCC02100101A87Y0013547.xlsx | NCM | 34 | 02LCC02100101A87Y0013547 | 21 | 20.9776 | 0.9989333 | 3 | 25 | 24.97333 | 3.5994 | 3.6191 | 3.6261 | 3.6066 | 3.6012 | 3.5813 | 3.5743 | 3.5941 | 3.6001 | 3.6398 | 3.6531 | 3.614 | 3.6019 | 3.562 | 3.548 | 3.5878 | 3.5999 | 3.6596 | 3.6791 | 3.6205 | 3.6026 | 3.5427 | 3.5216 | 3.5817 | 3.5996 | 3.6791 | 3.7046 | 3.6266 | 3.6031 | 3.5232 | 3.4951 | 3.575 | 3.5991 | 3.6981 | 3.7293 | 3.6326 | 3.6036 | 3.5044 | 3.4693 | 3.5692 | 3.5987
NCM_C_21_B_35_SOC_5-90_Part_1-2_ID_02LCC02100101A87Y0004465.xlsx | NCM | 35 | 02LCC02100101A87Y0004465 | 21 | 20.7989 | 0.9904238 | 3 | 25 | 24.7606 | 3.598 | 3.6168 | 3.6233 | 3.6048 | 3.5996 | 3.581 | 3.5741 | 3.5929 | 3.5987 | 3.6363 | 3.6493 | 3.612 | 3.6006 | 3.5629 | 3.5494 | 3.5871 | 3.5985 | 3.6552 | 3.6742 | 3.6184 | 3.6012 | 3.5445 | 3.5241 | 3.581 | 3.598 | 3.6735 | 3.6986 | 3.6245 | 3.6019 | 3.5262 | 3.4992 | 3.5748 | 3.5978 | 3.6918 | 3.7223 | 3.6303 | 3.6024 | 3.5083 | 3.4742 | 3.5689 | 3.5973
NCM_C_21_B_36_SOC_5-90_Part_1-2_ID_02LCC02100101A87Y0057127.xlsx | NCM | 36 | 02LCC02100101A87Y0057127 | 21 | 20.8253 | 0.991681 | 3 | 25 | 24.79202 | 3.5989 | 3.6198 | 3.6268 | 3.6063 | 3.6008 | 3.5799 | 3.5729 | 3.5936 | 3.5998 | 3.6415 | 3.6551 | 3.6138 | 3.6015 | 3.5596 | 3.5455 | 3.5871 | 3.5994 | 3.6624 | 3.6823 | 3.6205 | 3.6022 | 3.5392 | 3.5176 | 3.5808 | 3.5991 | 3.683 | 3.7088 | 3.6268 | 3.6029 | 3.519 | 3.4902 | 3.5743 | 3.5987 | 3.703 | 3.7348 | 3.6328 | 3.6036 | 3.4988 | 3.4628 | 3.568 | 3.5982
NCM_C_21_B_37_SOC_5-90_Part_1-2_ID_02LCC02100101A87Y0161151.xlsx | NCM | 37 | 02LCC02100101A87Y0161151 | 21 | 20.8473 | 0.9927286 | 3 | 25 | 24.81821 | 3.5994 | 3.6203 | 3.627 | 3.6064 | 3.601 | 3.5801 | 3.5732 | 3.594 | 3.6001 | 3.6419 | 3.6552 | 3.6138 | 3.6019 | 3.5597 | 3.546 | 3.588 | 3.5998 | 3.6628 | 3.6823 | 3.6203 | 3.6024 | 3.5394 | 3.5185 | 3.5817 | 3.5994 | 3.6831 | 3.7088 | 3.6263 | 3.6031 | 3.519 | 3.4911 | 3.5754 | 3.5989 | 3.7037 | 3.7346 | 3.6324 | 3.6038 | 3.499 | 3.4642 | 3.5692 | 3.5985
NCM_C_21_B_38_SOC_5-90_Part_1-2_ID_02LCC02100101A87Y0027455.xlsx | NCM | 38 | 02LCC02100101A87Y0027455 | 21 | 21.1225 | 1.005833 | 3 | 25 | 25.14583 | 3.5975 | 3.6171 | 3.6238 | 3.6043 | 3.5992 | 3.5796 | 3.5729 | 3.5924 | 3.5982 | 3.6379 | 3.6507 | 3.6117 | 3.6001 | 3.5604 | 3.5469 | 3.5866 | 3.598 | 3.6575 | 3.6763 | 3.618 | 3.6006 | 3.5408 | 3.5206 | 3.5804 | 3.5977 | 3.677 | 3.7014 | 3.6238 | 3.6013 | 3.5218 | 3.4948 | 3.5743 | 3.5971 | 3.696 | 3.726 | 3.6296 | 3.6019 | 3.5028 | 3.4691 | 3.5683 | 3.5968
NCM_C_21_B_39_SOC_5-90_Part_1-2_ID_02LCC02100101A87Y0010456.xlsx | NCM | 39 | 02LCC02100101A87Y0010456 | 21 | 21.057 | 1.002714 | 3 | 25 | 25.06786 | 3.5961 | 3.6166 | 3.6236 | 3.6033 | 3.5978 | 3.5773 | 3.5703 | 3.5906 | 3.5968 | 3.6379 | 3.6514 | 3.611 | 3.5987 | 3.5576 | 3.5432 | 3.5843 | 3.5966 | 3.6582 | 3.6782 | 3.6177 | 3.5994 | 3.5376 | 3.516 | 3.5778 | 3.5961 | 3.6784 | 3.7044 | 3.624 | 3.6001 | 3.5176 | 3.4888 | 3.5715 | 3.5959 | 3.6981 | 3.7298 | 3.6301 | 3.6006 | 3.4981 | 3.4618 | 3.5652 | 3.5954
NCM_C_21_B_3_SOC_5-75_Part_1-1_ID_02LCC02100101A8BC0103791.xlsx | NCM | 3 | 02LCC02100101A8BC0103791 | 21 | 18.5558 | 0.8836095 | 3 | 25 | 22.09024 | 3.6159 | 3.6407 | 3.6473 | 3.6228 | 3.6177 | 3.5929 | 3.5864 | 3.6112 | 3.6166 | 3.6663 | 3.6789 | 3.6298 | 3.6187 | 3.5689 | 3.5555 | 3.6054 | 3.6161 | 3.691 | 3.7098 | 3.6357 | 3.6194 | 3.5443 | 3.5241 | 3.5996 | 3.6156 | 3.7153 | 3.74 | 3.6417 | 3.6203 | 3.5201 | 3.4932 | 3.5936 | 3.615 | 3.7392 | 3.7695 | 3.6473 | 3.621 | 3.4962 | 3.4623 | 3.588 | 3.6145
NCM_C_21_B_40_SOC_5-90_Part_1-2_ID_02LCC02100101A87Y0184257.xlsx | NCM | 40 | 02LCC02100101A87Y0184257 | 21 | 20.6423 | 0.9829667 | 3 | 25 | 24.57417 | 3.6012 | 3.6208 | 3.6275 | 3.6082 | 3.6029 | 3.5833 | 3.5764 | 3.5959 | 3.6019 | 3.6412 | 3.6544 | 3.6156 | 3.6036 | 3.5643 | 3.5504 | 3.5897 | 3.6015 | 3.6607 | 3.68 | 3.6221 | 3.6043 | 3.5452 | 3.5243 | 3.5836 | 3.6013 | 3.68 | 3.7054 | 3.6284 | 3.605 | 3.5262 | 3.4983 | 3.5773 | 3.601 | 3.6991 | 3.73 | 3.6342 | 3.6056 | 3.5072 | 3.4723 | 3.571 | 3.6006
NCM_C_21_B_41_SOC_5-90_Part_1-2_ID_02LCC02100101A87Y0011479.xlsx | NCM | 41 | 02LCC02100101A87Y0011479 | 21 | 21.1125 | 1.005357 | 3 | 25 | 25.13393 | 3.5978 | 3.6194 | 3.6266 | 3.605 | 3.5994 | 3.5776 | 3.5704 | 3.5922 | 3.5985 | 3.6421 | 3.6556 | 3.6126 | 3.6001 | 3.5564 | 3.5418 | 3.5857 | 3.5982 | 3.6637 | 3.6837 | 3.6194 | 3.6008 | 3.5348 | 3.513 | 3.5792 | 3.5978 | 3.6851 | 3.7111 | 3.6257 | 3.6015 | 3.5136 | 3.4842 | 3.5725 | 3.5975 | 3.7063 | 3.7379 | 3.6319 | 3.602 | 3.4925 | 3.4556 | 3.566 | 3.5968
NCM_C_21_B_42_SOC_5-90_Part_1-2_ID_02LCC02100101A87Y0007152.xlsx | NCM | 42 | 02LCC02100101A87Y0007152 | 21 | 21.0087 | 1.000414 | 3 | 25 | 25.01036 | 3.5975 | 3.6184 | 3.625 | 3.6045 | 3.5992 | 3.5783 | 3.5715 | 3.5924 | 3.5982 | 3.6401 | 3.6531 | 3.6117 | 3.5999 | 3.558 | 3.5443 | 3.5862 | 3.598 | 3.661 | 3.6798 | 3.6182 | 3.6006 | 3.5374 | 3.5167 | 3.5801 | 3.5977 | 3.6816 | 3.7065 | 3.6243 | 3.6013 | 3.5169 | 3.4893 | 3.5739 | 3.5973 | 3.7019 | 3.7323 | 3.6301 | 3.6017 | 3.4969 | 3.4621 | 3.5678 | 3.5968
NCM_C_21_B_43_SOC_5-90_Part_1-2_ID_02LCC02100101A87Y0083146.xlsx | NCM | 43 | 02LCC02100101A87Y0083146 | 21 | 20.7701 | 0.9890524 | 3 | 25 | 24.72631 | 3.5989 | 3.6194 | 3.6263 | 3.6061 | 3.6006 | 3.5804 | 3.5734 | 3.5936 | 3.5996 | 3.6407 | 3.654 | 3.6136 | 3.6015 | 3.5606 | 3.5466 | 3.5875 | 3.5994 | 3.661 | 3.6807 | 3.6201 | 3.6022 | 3.5404 | 3.5192 | 3.5811 | 3.5989 | 3.6812 | 3.7067 | 3.6263 | 3.6027 | 3.5204 | 3.4921 | 3.5748 | 3.5987 | 3.7011 | 3.7321 | 3.6322 | 3.6033 | 3.5007 | 3.4653 | 3.5685 | 3.5982
NCM_C_21_B_44_SOC_5-90_Part_1-2_ID_02LCC02100101A87Y0173907.xlsx | NCM | 44 | 02LCC02100101A87Y0173907 | 21 | 21.1621 | 1.007719 | 3 | 25 | 25.19298 | 3.5957 | 3.6145 | 3.6212 | 3.6026 | 3.5975 | 3.5785 | 3.5718 | 3.5906 | 3.5964 | 3.6342 | 3.6472 | 3.6098 | 3.5982 | 3.5603 | 3.5467 | 3.5845 | 3.5961 | 3.6531 | 3.6723 | 3.6163 | 3.5989 | 3.5418 | 3.5211 | 3.5782 | 3.5959 | 3.6717 | 3.6968 | 3.6224 | 3.5996 | 3.5234 | 3.496 | 3.5722 | 3.5954 | 3.69 | 3.7205 | 3.6282 | 3.6001 | 3.5053 | 3.4711 | 3.5662 | 3.595
NCM_C_21_B_45_SOC_5-90_Part_1-2_ID_02LCC02100101A87Y0015122.xlsx | NCM | 45 | 02LCC02100101A87Y0015122 | 21 | 20.8489 | 0.9928048 | 3 | 25 | 24.82012 | 3.5998 | 3.6191 | 3.6259 | 3.6068 | 3.6013 | 3.5822 | 3.575 | 3.5945 | 3.6005 | 3.6394 | 3.6526 | 3.614 | 3.6022 | 3.5629 | 3.5492 | 3.5883 | 3.6001 | 3.6591 | 3.6782 | 3.6205 | 3.6029 | 3.5438 | 3.5232 | 3.5822 | 3.5999 | 3.6782 | 3.7035 | 3.6266 | 3.6034 | 3.5246 | 3.4969 | 3.5759 | 3.5994 | 3.6972 | 3.7281 | 3.6326 | 3.604 | 3.5057 | 3.4709 | 3.5697 | 3.5989
NCM_C_21_B_46_SOC_5-90_Part_1-2_ID_02LCC02100101A87Y0186122.xlsx | NCM | 46 | 02LCC02100101A87Y0186122 | 21 | 20.731 | 0.9871905 | 3 | 25 | 24.67976 | 3.601 | 3.6217 | 3.6289 | 3.6085 | 3.6027 | 3.582 | 3.575 | 3.5954 | 3.6017 | 3.6433 | 3.6572 | 3.6161 | 3.6036 | 3.562 | 3.5473 | 3.5889 | 3.6015 | 3.664 | 3.6844 | 3.6229 | 3.6043 | 3.5416 | 3.5195 | 3.5822 | 3.601 | 3.6842 | 3.7109 | 3.6294 | 3.6047 | 3.5213 | 3.4918 | 3.5757 | 3.6006 | 3.7044 | 3.7367 | 3.6357 | 3.6054 | 3.5016 | 3.4647 | 3.5692 | 3.6003
NCM_C_21_B_47_SOC_5-90_Part_1-2_ID_02LCC02100101A87Y0085499.xlsx | NCM | 47 | 02LCC02100101A87Y0085499 | 21 | 20.7509 | 0.9881381 | 3 | 25 | 24.70345 | 3.6013 | 3.6208 | 3.628 | 3.6085 | 3.6029 | 3.5834 | 3.5762 | 3.5957 | 3.602 | 3.6414 | 3.6551 | 3.6163 | 3.6038 | 3.5643 | 3.5499 | 3.5892 | 3.6017 | 3.6607 | 3.6809 | 3.6229 | 3.6045 | 3.545 | 3.5232 | 3.5827 | 3.6013 | 3.68 | 3.7065 | 3.6293 | 3.605 | 3.5258 | 3.4967 | 3.5761 | 3.601 | 3.6991 | 3.7314 | 3.6354 | 3.6056 | 3.5069 | 3.4704 | 3.5697 | 3.6005
NCM_C_21_B_48_SOC_5-90_Part_1-2_ID_02LCC02100101A87Y0177229.xlsx | NCM | 48 | 02LCC02100101A87Y0177229 | 21 | 20.8104 | 0.9909714 | 3 | 25 | 24.77429 | 3.6003 | 3.6215 | 3.6285 | 3.6075 | 3.6019 | 3.5806 | 3.5736 | 3.5948 | 3.601 | 3.6436 | 3.657 | 3.615 | 3.6029 | 3.5599 | 3.5459 | 3.5887 | 3.6006 | 3.6649 | 3.6847 | 3.6215 | 3.6033 | 3.539 | 3.5178 | 3.5822 | 3.6003 | 3.6858 | 3.7116 | 3.6278 | 3.604 | 3.5183 | 3.49 | 3.5759 | 3.5999 | 3.7065 | 3.7379 | 3.634 | 3.6047 | 3.4978 | 3.4623 | 3.5696 | 3.5994
NCM_C_21_B_49_SOC_5-90_Part_1-2_ID_02LCC02100101A87Y0055909.xlsx | NCM | 49 | 02LCC02100101A87Y0055909 | 21 | 20.7999 | 0.9904714 | 3 | 25 | 24.76179 | 3.5996 | 3.6187 | 3.6254 | 3.6064 | 3.6012 | 3.5818 | 3.575 | 3.5943 | 3.6001 | 3.6389 | 3.6519 | 3.6138 | 3.6019 | 3.5631 | 3.5494 | 3.5882 | 3.5999 | 3.658 | 3.6772 | 3.6201 | 3.6026 | 3.5441 | 3.5237 | 3.582 | 3.5996 | 3.6772 | 3.7021 | 3.6261 | 3.6033 | 3.5255 | 3.4981 | 3.5759 | 3.5992 | 3.6958 | 3.7263 | 3.6319 | 3.6038 | 3.5069 | 3.4727 | 3.5699 | 3.5987
NCM_C_21_B_4_SOC_5-80_Part_1-1_ID_02LCC02100101A87B0101984.xlsx | NCM | 4 | 02LCC02100101A87B0101984 | 21 | 17.581 | 0.8371905 | 3 | 25 | 20.92976 | 3.6277 | 3.6635 | 3.6742 | 3.6384 | 3.63 | 3.594 | 3.5831 | 3.6191 | 3.6284 | 3.7007 | 3.7209 | 3.6493 | 3.631 | 3.5587 | 3.5369 | 3.6094 | 3.628 | 3.7367 | 3.7664 | 3.6586 | 3.6319 | 3.5229 | 3.4902 | 3.5994 | 3.6273 | 3.7723 | 3.8108 | 3.6679 | 3.6328 | 3.4874 | 3.444 | 3.5896 | 3.6268 | 3.8074 | 3.8538 | 3.6763 | 3.6335 | 3.4525 | 3.3993 | 3.5801 | 3.6261
NCM_C_21_B_50_SOC_5-90_Part_1-2_ID_02LCC02100101A8810050555.xlsx | NCM | 50 | 02LCC02100101A8810050555 | 21 | 20.6902 | 0.9852476 | 3 | 25 | 24.63119 | 3.5998 | 3.6203 | 3.6271 | 3.6071 | 3.6015 | 3.5813 | 3.5741 | 3.5945 | 3.6006 | 3.6414 | 3.6549 | 3.6145 | 3.6022 | 3.5613 | 3.5471 | 3.588 | 3.6003 | 3.6617 | 3.6816 | 3.6212 | 3.6029 | 3.5413 | 3.5199 | 3.5815 | 3.5999 | 3.6819 | 3.7077 | 3.6275 | 3.6034 | 3.5211 | 3.4927 | 3.5752 | 3.5994 | 3.7016 | 3.7332 | 3.6333 | 3.604 | 3.5016 | 3.466 | 3.5687 | 3.5991
NCM_C_21_B_51_SOC_5-90_Part_1-2_ID_02LCC02100101A87Y0059325.xlsx | NCM | 51 | 02LCC02100101A87Y0059325 | 21 | 20.7345 | 0.9873571 | 3 | 25 | 24.68393 | 3.5992 | 3.6191 | 3.6257 | 3.6064 | 3.601 | 3.5813 | 3.5745 | 3.594 | 3.5999 | 3.6396 | 3.6528 | 3.6138 | 3.6017 | 3.5622 | 3.5483 | 3.5878 | 3.5998 | 3.6593 | 3.6789 | 3.6203 | 3.6024 | 3.5429 | 3.5218 | 3.5815 | 3.5994 | 3.6789 | 3.7042 | 3.6264 | 3.6031 | 3.5236 | 3.4955 | 3.5752 | 3.5989 | 3.6979 | 3.7288 | 3.6322 | 3.6036 | 3.5046 | 3.4693 | 3.569 | 3.5987
NCM_C_21_B_52_SOC_5-90_Part_1-2_ID_02LCC02100101A87Y0063458.xlsx | NCM | 52 | 02LCC02100101A87Y0063458 | 21 | 20.8547 | 0.993081 | 3 | 25 | 24.82702 | 3.5989 | 3.6191 | 3.6259 | 3.6061 | 3.6008 | 3.5806 | 3.5738 | 3.5938 | 3.5998 | 3.6401 | 3.6535 | 3.6136 | 3.6017 | 3.5613 | 3.5473 | 3.5876 | 3.5996 | 3.6602 | 3.6798 | 3.6201 | 3.6022 | 3.5415 | 3.5204 | 3.5813 | 3.5992 | 3.68 | 3.7056 | 3.6263 | 3.6029 | 3.522 | 3.4939 | 3.575 | 3.5987 | 3.6991 | 3.7304 | 3.6322 | 3.6034 | 3.503 | 3.4679 | 3.5689 | 3.5984
NCM_C_21_B_5_SOC_5-80_Part_1-1_ID_02LCC02100101A87B0008516.xlsx | NCM | 5 | 02LCC02100101A87B0008516 | 21 | 17.8838 | 0.8516095 | 3 | 25 | 21.29024 | 3.6231 | 3.6591 | 3.6695 | 3.6335 | 3.6252 | 3.589 | 3.5785 | 3.6147 | 3.6236 | 3.6965 | 3.7165 | 3.644 | 3.6264 | 3.5534 | 3.532 | 3.6052 | 3.6231 | 3.7332 | 3.7623 | 3.6535 | 3.6273 | 3.5172 | 3.4851 | 3.5954 | 3.6226 | 3.7693 | 3.8076 | 3.6626 | 3.6282 | 3.4813 | 3.4386 | 3.5855 | 3.6219 | 3.8052 | 3.8515 | 3.6712 | 3.6291 | 3.4461 | 3.3931 | 3.5762 | 3.6214
NCM_C_21_B_6_SOC_5-90_Part_1-2_ID_02LCC02100101A87Y0052124.xlsx | NCM | 6 | 02LCC02100101A87Y0052124 | 21 | 21.0443 | 1.00211 | 3 | 25 | 25.05274 | 3.5977 | 3.6175 | 3.6243 | 3.6047 | 3.5992 | 3.5796 | 3.5729 | 3.5924 | 3.5984 | 3.638 | 3.651 | 3.6119 | 3.6001 | 3.5604 | 3.5467 | 3.5864 | 3.598 | 3.6577 | 3.6768 | 3.6184 | 3.6008 | 3.5411 | 3.5204 | 3.5803 | 3.5978 | 3.6772 | 3.7023 | 3.6245 | 3.6015 | 3.5218 | 3.4944 | 3.5741 | 3.5973 | 3.6963 | 3.7269 | 3.6303 | 3.602 | 3.503 | 3.4686 | 3.568 | 3.5969
NCM_C_21_B_7_SOC_5-90_Part_1-2_ID_02LCC02100101A87Y0175162.xlsx | NCM | 7 | 02LCC02100101A87Y0175162 | 21 | 21.0331 | 1.001576 | 3 | 25 | 25.0394 | 3.5964 | 3.6161 | 3.6229 | 3.6036 | 3.5982 | 3.5787 | 3.5717 | 3.5913 | 3.5973 | 3.6368 | 3.65 | 3.611 | 3.5991 | 3.5596 | 3.5455 | 3.5852 | 3.5969 | 3.6565 | 3.676 | 3.6175 | 3.5996 | 3.5402 | 3.5192 | 3.5789 | 3.5966 | 3.676 | 3.7014 | 3.6238 | 3.6003 | 3.5209 | 3.4927 | 3.5724 | 3.5961 | 3.6951 | 3.7262 | 3.6296 | 3.6008 | 3.5018 | 3.4667 | 3.5662 | 3.5957
NCM_C_21_B_8_SOC_5-90_Part_1-2_ID_02LCC02100101A87Y0172641.xlsx | NCM | 8 | 02LCC02100101A87Y0172641 | 21 | 21.1716 | 1.008171 | 3 | 25 | 25.20429 | 3.5975 | 3.6156 | 3.6222 | 3.6045 | 3.5992 | 3.581 | 3.5743 | 3.5922 | 3.5982 | 3.6343 | 3.6475 | 3.6117 | 3.5999 | 3.5636 | 3.5497 | 3.5861 | 3.598 | 3.6524 | 3.6717 | 3.618 | 3.6006 | 3.5459 | 3.5251 | 3.5799 | 3.5975 | 3.6703 | 3.6951 | 3.6243 | 3.601 | 3.5283 | 3.5006 | 3.5736 | 3.5971 | 3.6875 | 3.7183 | 3.63 | 3.6015 | 3.5109 | 3.4763 | 3.5675 | 3.5968
NCM_C_21_B_9_SOC_5-90_Part_1-2_ID_02LCC02100101A87Y0081320.xlsx | NCM | 9 | 02LCC02100101A87Y0081320 | 21 | 20.6606 | 0.9838381 | 3 | 25 | 24.59595 | 3.6017 | 3.6212 | 3.6282 | 3.6089 | 3.6034 | 3.5841 | 3.5771 | 3.5964 | 3.6026 | 3.6414 | 3.6549 | 3.6164 | 3.6043 | 3.5652 | 3.5513 | 3.5901 | 3.6022 | 3.6607 | 3.6805 | 3.6231 | 3.605 | 3.5462 | 3.5251 | 3.5838 | 3.6019 | 3.6798 | 3.7056 | 3.6293 | 3.6056 | 3.5274 | 3.4992 | 3.5775 | 3.6015 | 3.6988 | 3.7302 | 3.6352 | 3.6061 | 3.5086 | 3.4732 | 3.5713 | 3.601

## SOC30
File_Name | Mat | No. | ID | Qn | Q | SOH | Pt | SOC | SOE | U1 | U2 | U3 | U4 | U5 | U6 | U7 | U8 | U9 | U10 | U11 | U12 | U13 | U14 | U15 | U16 | U17 | U18 | U19 | U20 | U21 | U22 | U23 | U24 | U25 | U26 | U27 | U28 | U29 | U30 | U31 | U32 | U33 | U34 | U35 | U36 | U37 | U38 | U39 | U40 | U41
NCM_C_21_B_10_SOC_5-90_Part_1-2_ID_02LCC02100101A8810119814.xlsx | NCM | 10 | 02LCC02100101A8810119814 | 21 | 21.076 | 1.003619 | 3 | 30 | 30.10857 | 3.6154 | 3.6336 | 3.6405 | 3.6224 | 3.6168 | 3.5985 | 3.5915 | 3.6099 | 3.6161 | 3.653 | 3.6661 | 3.6296 | 3.6175 | 3.5804 | 3.5669 | 3.604 | 3.6157 | 3.6714 | 3.6907 | 3.6361 | 3.618 | 3.5622 | 3.542 | 3.5978 | 3.6154 | 3.6895 | 3.7151 | 3.6422 | 3.6187 | 3.5441 | 3.5172 | 3.592 | 3.615 | 3.7076 | 3.739 | 3.6482 | 3.6191 | 3.526 | 3.4927 | 3.5861 | 3.6147
NCM_C_21_B_11_SOC_5-90_Part_1-2_ID_02LCC02100101A87Y0175573.xlsx | NCM | 11 | 02LCC02100101A87Y0175573 | 21 | 21.1888 | 1.00899 | 3 | 30 | 30.26971 | 3.6138 | 3.6335 | 3.6403 | 3.6208 | 3.6154 | 3.5957 | 3.5889 | 3.6084 | 3.6145 | 3.654 | 3.6672 | 3.6282 | 3.6161 | 3.5764 | 3.5627 | 3.6024 | 3.6142 | 3.6735 | 3.693 | 3.6345 | 3.6166 | 3.5569 | 3.5366 | 3.5962 | 3.6138 | 3.693 | 3.7186 | 3.6407 | 3.6171 | 3.5376 | 3.5107 | 3.5905 | 3.6135 | 3.7123 | 3.7434 | 3.6468 | 3.6175 | 3.5185 | 3.4853 | 3.5845 | 3.6131
NCM_C_21_B_12_SOC_5-90_Part_1-2_ID_02LCC02100101A8810124384.xlsx | NCM | 12 | 02LCC02100101A8810124384 | 21 | 21.108 | 1.005143 | 3 | 30 | 30.15429 | 3.6164 | 3.6354 | 3.6422 | 3.6236 | 3.618 | 3.5992 | 3.5922 | 3.611 | 3.6171 | 3.6551 | 3.6684 | 3.6312 | 3.6187 | 3.5808 | 3.5669 | 3.6047 | 3.6168 | 3.6738 | 3.6937 | 3.6377 | 3.6194 | 3.5622 | 3.5415 | 3.5987 | 3.6166 | 3.6926 | 3.7184 | 3.644 | 3.6198 | 3.5438 | 3.5162 | 3.5926 | 3.6163 | 3.7109 | 3.7427 | 3.65 | 3.6203 | 3.5253 | 3.4913 | 3.5864 | 3.6159
NCM_C_21_B_13_SOC_5-90_Part_1-2_ID_02LCC02100101A87Y0187911.xlsx | NCM | 13 | 02LCC02100101A87Y0187911 | 21 | 20.8469 | 0.9927095 | 3 | 30 | 29.78129 | 3.6175 | 3.6363 | 3.6429 | 3.6243 | 3.6189 | 3.6003 | 3.5934 | 3.6122 | 3.6182 | 3.6559 | 3.6691 | 3.6317 | 3.6198 | 3.5818 | 3.5683 | 3.6061 | 3.618 | 3.6747 | 3.694 | 3.638 | 3.6203 | 3.5631 | 3.5431 | 3.6003 | 3.6175 | 3.6933 | 3.7186 | 3.6442 | 3.6208 | 3.5446 | 3.5181 | 3.5941 | 3.6171 | 3.7116 | 3.7423 | 3.6501 | 3.6212 | 3.5265 | 3.4937 | 3.5885 | 3.6168
NCM_C_21_B_14_SOC_5-90_Part_1-2_ID_02LCC02100101A87Y0026421.xlsx | NCM | 14 | 02LCC02100101A87Y0026421 | 21 | 21.0197 | 1.000938 | 3 | 30 | 30.02814 | 3.6171 | 3.6361 | 3.6431 | 3.6242 | 3.6187 | 3.5998 | 3.5929 | 3.6117 | 3.6178 | 3.6561 | 3.6695 | 3.6317 | 3.6194 | 3.5811 | 3.5676 | 3.6057 | 3.6175 | 3.6752 | 3.6947 | 3.638 | 3.6198 | 3.562 | 3.542 | 3.5999 | 3.6171 | 3.694 | 3.7197 | 3.6442 | 3.6203 | 3.5434 | 3.5167 | 3.594 | 3.6168 | 3.7128 | 3.7441 | 3.6501 | 3.621 | 3.5248 | 3.4918 | 3.5882 | 3.6164
NCM_C_21_B_15_SOC_5-90_Part_1-2_ID_02LCC02100101A87Y0161743.xlsx | NCM | 15 | 02LCC02100101A87Y0161743 | 21 | 21.1431 | 1.006814 | 3 | 30 | 30.20443 | 3.6164 | 3.6359 | 3.6426 | 3.6231 | 3.6178 | 3.5984 | 3.5917 | 3.6112 | 3.6171 | 3.6563 | 3.6691 | 3.6303 | 3.6184 | 3.579 | 3.566 | 3.6054 | 3.6166 | 3.676 | 3.6947 | 3.6363 | 3.6189 | 3.5596 | 3.5402 | 3.5996 | 3.6164 | 3.6953 | 3.7197 | 3.6424 | 3.6194 | 3.5404 | 3.5146 | 3.594 | 3.6159 | 3.7142 | 3.7442 | 3.648 | 3.6198 | 3.5213 | 3.4897 | 3.5885 | 3.6157
NCM_C_21_B_16_SOC_5-90_Part_1-2_ID_02LCC02100101A87Y0184358.xlsx | NCM | 16 | 02LCC02100101A87Y0184358 | 21 | 20.9442 | 0.9973429 | 3 | 30 | 29.92029 | 3.6178 | 3.6364 | 3.6431 | 3.6247 | 3.6194 | 3.6006 | 3.5938 | 3.6126 | 3.6184 | 3.6561 | 3.6691 | 3.6317 | 3.6199 | 3.5822 | 3.569 | 3.6068 | 3.6182 | 3.6749 | 3.694 | 3.638 | 3.6205 | 3.5636 | 3.5441 | 3.601 | 3.618 | 3.6935 | 3.7184 | 3.6442 | 3.6208 | 3.545 | 3.5192 | 3.595 | 3.6175 | 3.7118 | 3.7423 | 3.65 | 3.6214 | 3.5269 | 3.4948 | 3.5894 | 3.6173
NCM_C_21_B_17_SOC_5-90_Part_1-2_ID_02LCC02100101A87Y0185122.xlsx | NCM | 17 | 02LCC02100101A87Y0185122 | 21 | 21.0422 | 1.00201 | 3 | 30 | 30.06029 | 3.6168 | 3.6361 | 3.6428 | 3.6236 | 3.6182 | 3.5989 | 3.5922 | 3.6113 | 3.6173 | 3.6561 | 3.6691 | 3.631 | 3.6189 | 3.5799 | 3.5666 | 3.6054 | 3.6171 | 3.6754 | 3.6947 | 3.6373 | 3.6194 | 3.5608 | 3.5409 | 3.5994 | 3.6168 | 3.6946 | 3.7197 | 3.6435 | 3.6199 | 3.5418 | 3.5153 | 3.5936 | 3.6164 | 3.7133 | 3.7442 | 3.6493 | 3.6203 | 3.523 | 3.49 | 3.5876 | 3.6161
NCM_C_21_B_18_SOC_5-90_Part_1-2_ID_02LCC02100101A87Y0010168.xlsx | NCM | 18 | 02LCC02100101A87Y0010168 | 21 | 21.0691 | 1.00329 | 3 | 30 | 30.09871 | 3.6168 | 3.6364 | 3.6431 | 3.6236 | 3.6182 | 3.5985 | 3.5917 | 3.6113 | 3.6173 | 3.657 | 3.67 | 3.6308 | 3.6189 | 3.5792 | 3.5659 | 3.6054 | 3.6171 | 3.6767 | 3.6958 | 3.637 | 3.6194 | 3.5597 | 3.5399 | 3.5996 | 3.6168 | 3.6961 | 3.7212 | 3.6431 | 3.6198 | 3.5404 | 3.5141 | 3.5938 | 3.6164 | 3.7155 | 3.7462 | 3.6489 | 3.6203 | 3.5211 | 3.4886 | 3.5882 | 3.6159
NCM_C_21_B_19_SOC_5-90_Part_1-2_ID_02LCC02100101A87Y0027576.xlsx | NCM | 19 | 02LCC02100101A87Y0027576 | 21 | 20.8486 | 0.9927905 | 3 | 30 | 29.78371 | 3.617 | 3.6361 | 3.6428 | 3.6238 | 3.6185 | 3.5996 | 3.5927 | 3.6117 | 3.6177 | 3.6559 | 3.6689 | 3.631 | 3.6191 | 3.5808 | 3.5676 | 3.6059 | 3.6173 | 3.6749 | 3.694 | 3.6373 | 3.6198 | 3.562 | 3.5422 | 3.5999 | 3.6171 | 3.694 | 3.7188 | 3.6433 | 3.6203 | 3.5434 | 3.5171 | 3.5941 | 3.6166 | 3.7125 | 3.743 | 3.6491 | 3.6208 | 3.5248 | 3.4923 | 3.5885 | 3.6164
NCM_C_21_B_1_SOC_5-75_Part_1-1_ID_02LCC02100101A8BC0103482.xlsx | NCM | 1 | 02LCC02100101A8BC0103482 | 21 | 17.119 | 0.8151905 | 3 | 30 | 24.45571 | 3.6489 | 3.6796 | 3.6882 | 3.6579 | 3.6512 | 3.6205 | 3.6117 | 3.6424 | 3.6496 | 3.7114 | 3.7281 | 3.667 | 3.6524 | 3.5905 | 3.5734 | 3.6354 | 3.6491 | 3.7416 | 3.7664 | 3.6749 | 3.6531 | 3.5601 | 3.5348 | 3.6282 | 3.6484 | 3.7716 | 3.8039 | 3.6826 | 3.654 | 3.5299 | 3.4972 | 3.6212 | 3.6477 | 3.801 | 3.8401 | 3.69 | 3.6547 | 3.5006 | 3.4602 | 3.6145 | 3.6472
NCM_C_21_B_20_SOC_5-90_Part_1-2_ID_02LCC02100101A87Y0086451.xlsx | NCM | 20 | 02LCC02100101A87Y0086451 | 21 | 20.8929 | 0.9949 | 3 | 30 | 29.847 | 3.6163 | 3.6359 | 3.6428 | 3.6233 | 3.6177 | 3.5982 | 3.5913 | 3.6108 | 3.6171 | 3.6565 | 3.6698 | 3.6308 | 3.6184 | 3.579 | 3.5653 | 3.6047 | 3.6166 | 3.6761 | 3.6956 | 3.6373 | 3.6189 | 3.5594 | 3.5392 | 3.5987 | 3.6163 | 3.6954 | 3.7214 | 3.6435 | 3.6194 | 3.5401 | 3.513 | 3.5927 | 3.6159 | 3.7149 | 3.7465 | 3.6496 | 3.6199 | 3.5206 | 3.4872 | 3.5868 | 3.6156
NCM_C_21_B_21_SOC_5-90_Part_1-2_ID_02LCC02100101A87Y0178524.xlsx | NCM | 21 | 02LCC02100101A87Y0178524 | 21 | 20.5309 | 0.9776619 | 3 | 30 | 29.32986 | 3.621 | 3.6405 | 3.6475 | 3.6282 | 3.6226 | 3.6031 | 3.5961 | 3.6157 | 3.6217 | 3.6609 | 3.6742 | 3.6356 | 3.6233 | 3.5841 | 3.5703 | 3.6094 | 3.6214 | 3.6803 | 3.7 | 3.6421 | 3.6238 | 3.5648 | 3.5443 | 3.6034 | 3.621 | 3.6997 | 3.7253 | 3.6484 | 3.6243 | 3.5455 | 3.5186 | 3.5973 | 3.6206 | 3.7184 | 3.75 | 3.6542 | 3.6247 | 3.5267 | 3.4934 | 3.5917 | 3.6203
NCM_C_21_B_22_SOC_5-90_Part_1-2_ID_02LCC02100101A87Y0163103.xlsx | NCM | 22 | 02LCC02100101A87Y0163103 | 21 | 20.9104 | 0.9957333 | 3 | 30 | 29.872 | 3.6168 | 3.6363 | 3.6428 | 3.6236 | 3.6184 | 3.5989 | 3.5924 | 3.6117 | 3.6175 | 3.6565 | 3.6693 | 3.6308 | 3.6191 | 3.5799 | 3.5668 | 3.6059 | 3.6173 | 3.6758 | 3.6947 | 3.637 | 3.6196 | 3.5606 | 3.5411 | 3.6001 | 3.6168 | 3.6951 | 3.7197 | 3.6429 | 3.6199 | 3.5415 | 3.5157 | 3.5943 | 3.6166 | 3.7142 | 3.7441 | 3.6486 | 3.6205 | 3.5225 | 3.4906 | 3.5887 | 3.6161
NCM_C_21_B_23_SOC_5-90_Part_1-2_ID_02LCC02100101A87Y0073559.xlsx | NCM | 23 | 02LCC02100101A87Y0073559 | 21 | 20.9203 | 0.9962048 | 3 | 30 | 29.88614 | 3.6171 | 3.6361 | 3.6428 | 3.6242 | 3.6187 | 3.5999 | 3.5929 | 3.6117 | 3.6178 | 3.6558 | 3.6691 | 3.6317 | 3.6194 | 3.5813 | 3.5678 | 3.6057 | 3.6175 | 3.6747 | 3.694 | 3.638 | 3.6199 | 3.5627 | 3.5423 | 3.5998 | 3.6171 | 3.6933 | 3.7188 | 3.6442 | 3.6205 | 3.5441 | 3.5169 | 3.5936 | 3.6168 | 3.7119 | 3.7432 | 3.65 | 3.621 | 3.5253 | 3.4918 | 3.5876 | 3.6164
NCM_C_21_B_24_SOC_5-90_Part_1-2_ID_02LCC02100101A87Y0017692.xlsx | NCM | 24 | 02LCC02100101A87Y0017692 | 21 | 20.9719 | 0.9986619 | 3 | 30 | 29.95986 | 3.6164 | 3.6352 | 3.6417 | 3.6231 | 3.6177 | 3.5992 | 3.5924 | 3.611 | 3.617 | 3.6547 | 3.6677 | 3.6303 | 3.6184 | 3.5808 | 3.5676 | 3.6052 | 3.6166 | 3.6735 | 3.6926 | 3.6364 | 3.6189 | 3.562 | 3.5425 | 3.5994 | 3.6164 | 3.6921 | 3.7172 | 3.6426 | 3.6194 | 3.5436 | 3.5176 | 3.5938 | 3.6161 | 3.7107 | 3.7411 | 3.6482 | 3.6199 | 3.5253 | 3.4932 | 3.5882 | 3.6157
NCM_C_21_B_25_SOC_5-90_Part_1-2_ID_02LCC02100101A87Y0151531.xlsx | NCM | 25 | 02LCC02100101A87Y0151531 | 21 | 20.9582 | 0.9980095 | 3 | 30 | 29.94029 | 3.6154 | 3.6352 | 3.6417 | 3.6222 | 3.6168 | 3.5971 | 3.5905 | 3.6103 | 3.6159 | 3.6558 | 3.6684 | 3.6293 | 3.6175 | 3.5776 | 3.5646 | 3.6043 | 3.6157 | 3.6754 | 3.6942 | 3.6354 | 3.618 | 3.558 | 3.5388 | 3.5985 | 3.6154 | 3.6951 | 3.7195 | 3.6412 | 3.6184 | 3.5387 | 3.513 | 3.5929 | 3.615 | 3.7144 | 3.7442 | 3.647 | 3.6189 | 3.5193 | 3.4874 | 3.5873 | 3.6147
NCM_C_21_B_26_SOC_5-90_Part_1-2_ID_02LCC02100101A87Y0164869.xlsx | NCM | 26 | 02LCC02100101A87Y0164869 | 21 | 21.0051 | 1.000243 | 3 | 30 | 30.00729 | 3.6154 | 3.6356 | 3.6422 | 3.6222 | 3.6171 | 3.5968 | 3.5903 | 3.6105 | 3.6163 | 3.6568 | 3.6695 | 3.6294 | 3.6177 | 3.5771 | 3.5641 | 3.6047 | 3.6159 | 3.6768 | 3.6956 | 3.6356 | 3.6182 | 3.5573 | 3.5378 | 3.5989 | 3.6157 | 3.697 | 3.7214 | 3.6414 | 3.6187 | 3.5371 | 3.5116 | 3.5934 | 3.6152 | 3.7167 | 3.7465 | 3.647 | 3.6191 | 3.5174 | 3.4858 | 3.5878 | 3.615
NCM_C_21_B_27_SOC_5-90_Part_1-2_ID_02LCC02100101A87Y0015732.xlsx | NCM | 27 | 02LCC02100101A87Y0015732 | 21 | 20.7741 | 0.9892429 | 3 | 30 | 29.67729 | 3.6189 | 3.6393 | 3.6461 | 3.6259 | 3.6205 | 3.6003 | 3.5934 | 3.6136 | 3.6196 | 3.6603 | 3.6735 | 3.6333 | 3.6212 | 3.5803 | 3.5669 | 3.6078 | 3.6194 | 3.6807 | 3.7 | 3.6396 | 3.6217 | 3.5601 | 3.5402 | 3.6017 | 3.6191 | 3.7007 | 3.7258 | 3.6458 | 3.6222 | 3.5404 | 3.5139 | 3.5959 | 3.6187 | 3.7204 | 3.7511 | 3.6515 | 3.6226 | 3.5208 | 3.4877 | 3.5903 | 3.6184
NCM_C_21_B_28_SOC_5-90_Part_1-2_ID_02LCC02100101A87Y0004534.xlsx | NCM | 28 | 02LCC02100101A87Y0004534 | 21 | 21.0377 | 1.001795 | 3 | 30 | 30.05386 | 3.6161 | 3.6349 | 3.6414 | 3.6229 | 3.6177 | 3.5991 | 3.5924 | 3.611 | 3.6168 | 3.6544 | 3.667 | 3.6301 | 3.6184 | 3.5808 | 3.5678 | 3.6052 | 3.6166 | 3.673 | 3.6916 | 3.6363 | 3.6189 | 3.5624 | 3.5432 | 3.5994 | 3.6163 | 3.6914 | 3.716 | 3.6422 | 3.6194 | 3.5443 | 3.5185 | 3.5938 | 3.6159 | 3.7098 | 3.7397 | 3.648 | 3.6198 | 3.5262 | 3.4944 | 3.588 | 3.6154
NCM_C_21_B_29_SOC_5-90_Part_1-2_ID_02LCC02100101A87Y0074479.xlsx | NCM | 29 | 02LCC02100101A87Y0074479 | 21 | 20.7032 | 0.9858667 | 3 | 30 | 29.576 | 3.6173 | 3.6372 | 3.6438 | 3.624 | 3.6187 | 3.5989 | 3.5922 | 3.6119 | 3.6178 | 3.6579 | 3.6707 | 3.6314 | 3.6194 | 3.5794 | 3.5662 | 3.6061 | 3.6177 | 3.6777 | 3.6968 | 3.6377 | 3.6199 | 3.5597 | 3.5401 | 3.6003 | 3.6173 | 3.6974 | 3.7223 | 3.6436 | 3.6205 | 3.5402 | 3.5141 | 3.5945 | 3.617 | 3.717 | 3.7474 | 3.6496 | 3.621 | 3.5209 | 3.4886 | 3.5887 | 3.6166
NCM_C_21_B_2_SOC_5-75_Part_1-1_ID_02LCC02100101A8BC0104122.xlsx | NCM | 2 | 02LCC02100101A8BC0104122 | 21 | 15.6764 | 0.7464952 | 3 | 30 | 22.39486 | 3.6709 | 3.7009 | 3.7105 | 3.6805 | 3.6733 | 3.6431 | 3.6336 | 3.6638 | 3.6716 | 3.7321 | 3.7506 | 3.6905 | 3.6745 | 3.6136 | 3.5952 | 3.6561 | 3.6709 | 3.762 | 3.7892 | 3.6993 | 3.6754 | 3.5838 | 3.5569 | 3.6484 | 3.6702 | 3.7916 | 3.8269 | 3.7077 | 3.6763 | 3.5541 | 3.519 | 3.6412 | 3.6695 | 3.8206 | 3.8636 | 3.7158 | 3.6772 | 3.5253 | 3.4821 | 3.6342 | 3.6688
NCM_C_21_B_30_SOC_5-90_Part_1-2_ID_02LCC02100101A87Y0165035.xlsx | NCM | 30 | 02LCC02100101A87Y0165035 | 21 | 20.9132 | 0.9958667 | 3 | 30 | 29.876 | 3.6168 | 3.6359 | 3.6424 | 3.6236 | 3.6184 | 3.5992 | 3.5926 | 3.6115 | 3.6175 | 3.6558 | 3.6686 | 3.6308 | 3.6191 | 3.5806 | 3.5675 | 3.6057 | 3.6173 | 3.6749 | 3.6937 | 3.637 | 3.6194 | 3.5618 | 3.5422 | 3.5999 | 3.6168 | 3.6939 | 3.7184 | 3.6431 | 3.6199 | 3.5431 | 3.5171 | 3.594 | 3.6166 | 3.7123 | 3.7425 | 3.6489 | 3.6205 | 3.5248 | 3.4925 | 3.5885 | 3.6163
NCM_C_21_B_31_SOC_5-90_Part_1-2_ID_02LCC02100101A87Y0151614.xlsx | NCM | 31 | 02LCC02100101A87Y0151614 | 21 | 21.1338 | 1.006371 | 3 | 30 | 30.19114 | 3.615 | 3.6349 | 3.6417 | 3.6219 | 3.6166 | 3.5966 | 3.5899 | 3.6098 | 3.6157 | 3.6556 | 3.6684 | 3.6291 | 3.6171 | 3.5771 | 3.5638 | 3.6038 | 3.6154 | 3.6754 | 3.6944 | 3.6354 | 3.6177 | 3.5573 | 3.5376 | 3.598 | 3.6152 | 3.6951 | 3.72 | 3.6414 | 3.6182 | 3.5378 | 3.5116 | 3.592 | 3.6147 | 3.7146 | 3.7448 | 3.6473 | 3.6185 | 3.5185 | 3.4858 | 3.5866 | 3.6145
NCM_C_21_B_32_SOC_5-90_Part_1-2_ID_02LCC02100101A87Y0020833.xlsx | NCM | 32 | 02LCC02100101A87Y0020833 | 21 | 20.9703 | 0.9985857 | 3 | 30 | 29.95757 | 3.6168 | 3.6366 | 3.6433 | 3.6236 | 3.6182 | 3.5985 | 3.5919 | 3.6117 | 3.6175 | 3.6572 | 3.67 | 3.6307 | 3.6189 | 3.5792 | 3.566 | 3.6059 | 3.6171 | 3.6772 | 3.6958 | 3.6366 | 3.6194 | 3.5594 | 3.5401 | 3.6001 | 3.6168 | 3.6967 | 3.7211 | 3.6426 | 3.6199 | 3.5399 | 3.5144 | 3.5945 | 3.6164 | 3.7162 | 3.7462 | 3.6484 | 3.6205 | 3.5206 | 3.4888 | 3.5889 | 3.6161
NCM_C_21_B_33_SOC_5-90_Part_1-2_ID_02LCC02100101A87Y0163477.xlsx | NCM | 33 | 02LCC02100101A87Y0163477 | 21 | 20.9355 | 0.9969286 | 3 | 30 | 29.90786 | 3.6171 | 3.6372 | 3.6438 | 3.6238 | 3.6185 | 3.5985 | 3.592 | 3.6119 | 3.6177 | 3.6579 | 3.6707 | 3.631 | 3.6192 | 3.579 | 3.5659 | 3.6059 | 3.6175 | 3.6777 | 3.6967 | 3.6373 | 3.6198 | 3.5594 | 3.5395 | 3.6003 | 3.6171 | 3.6979 | 3.7225 | 3.6431 | 3.6203 | 3.5394 | 3.5134 | 3.5945 | 3.6168 | 3.7174 | 3.7476 | 3.6491 | 3.6206 | 3.5201 | 3.4877 | 3.589 | 3.6164
NCM_C_21_B_34_SOC_5-90_Part_1-2_ID_02LCC02100101A87Y0013547.xlsx | NCM | 34 | 02LCC02100101A87Y0013547 | 21 | 20.9776 | 0.9989333 | 3 | 30 | 29.968 | 3.6168 | 3.6359 | 3.6426 | 3.6236 | 3.6182 | 3.5989 | 3.5922 | 3.6115 | 3.6173 | 3.6561 | 3.6691 | 3.6308 | 3.6189 | 3.5801 | 3.5669 | 3.6056 | 3.6171 | 3.6752 | 3.6944 | 3.637 | 3.6194 | 3.561 | 3.5411 | 3.5996 | 3.6168 | 3.6942 | 3.7193 | 3.6431 | 3.6198 | 3.542 | 3.516 | 3.5938 | 3.6164 | 3.713 | 3.7435 | 3.6489 | 3.6203 | 3.5236 | 3.4911 | 3.5882 | 3.6161
NCM_C_21_B_35_SOC_5-90_Part_1-2_ID_02LCC02100101A87Y0004465.xlsx | NCM | 35 | 02LCC02100101A87Y0004465 | 21 | 20.7989 | 0.9904238 | 3 | 30 | 29.71271 | 3.6164 | 3.6349 | 3.6414 | 3.6231 | 3.618 | 3.5996 | 3.5931 | 3.6115 | 3.6171 | 3.654 | 3.6665 | 3.6301 | 3.6185 | 3.5817 | 3.5689 | 3.6057 | 3.6168 | 3.6723 | 3.6909 | 3.6363 | 3.6191 | 3.5636 | 3.5445 | 3.5999 | 3.6164 | 3.6905 | 3.7149 | 3.6421 | 3.6196 | 3.5457 | 3.5202 | 3.5943 | 3.6161 | 3.7083 | 3.7383 | 3.648 | 3.6201 | 3.528 | 3.4964 | 3.5887 | 3.6159
NCM_C_21_B_36_SOC_5-90_Part_1-2_ID_02LCC02100101A87Y0057127.xlsx | NCM | 36 | 02LCC02100101A87Y0057127 | 21 | 20.8253 | 0.991681 | 3 | 30 | 29.75043 | 3.6175 | 3.6377 | 3.6445 | 3.6245 | 3.6189 | 3.5987 | 3.5917 | 3.6119 | 3.618 | 3.6589 | 3.6721 | 3.6319 | 3.6196 | 3.5789 | 3.565 | 3.6059 | 3.6178 | 3.6793 | 3.6988 | 3.6384 | 3.6201 | 3.5585 | 3.5383 | 3.5999 | 3.6175 | 3.6995 | 3.7251 | 3.6445 | 3.6208 | 3.5385 | 3.5116 | 3.594 | 3.6171 | 3.7193 | 3.7506 | 3.6505 | 3.6212 | 3.5188 | 3.4855 | 3.5882 | 3.6168
NCM_C_21_B_37_SOC_5-90_Part_1-2_ID_02LCC02100101A87Y0161151.xlsx | NCM | 37 | 02LCC02100101A87Y0161151 | 21 | 20.8473 | 0.9927286 | 3 | 30 | 29.78186 | 3.6175 | 3.6379 | 3.6445 | 3.6245 | 3.6191 | 3.5987 | 3.592 | 3.6124 | 3.6182 | 3.6591 | 3.6721 | 3.6317 | 3.6198 | 3.5787 | 3.5655 | 3.6064 | 3.618 | 3.6795 | 3.6986 | 3.6379 | 3.6203 | 3.5587 | 3.539 | 3.6006 | 3.6175 | 3.6995 | 3.7246 | 3.6438 | 3.6208 | 3.5387 | 3.5127 | 3.5948 | 3.6173 | 3.7195 | 3.75 | 3.6498 | 3.6212 | 3.519 | 3.4867 | 3.5892 | 3.6168
NCM_C_21_B_38_SOC_5-90_Part_1-2_ID_02LCC02100101A87Y0027455.xlsx | NCM | 38 | 02LCC02100101A87Y0027455 | 21 | 21.1225 | 1.005833 | 3 | 30 | 30.175 | 3.6152 | 3.6345 | 3.641 | 3.6221 | 3.6168 | 3.5975 | 3.591 | 3.6101 | 3.6159 | 3.6545 | 3.667 | 3.6289 | 3.6173 | 3.5787 | 3.5659 | 3.6043 | 3.6156 | 3.6735 | 3.6921 | 3.6352 | 3.618 | 3.5599 | 3.5408 | 3.5987 | 3.6154 | 3.6925 | 3.7167 | 3.641 | 3.6184 | 3.5411 | 3.516 | 3.5931 | 3.615 | 3.7109 | 3.7407 | 3.6463 | 3.6189 | 3.5227 | 3.4914 | 3.5878 | 3.6147
NCM_C_21_B_39_SOC_5-90_Part_1-2_ID_02LCC02100101A87Y0010456.xlsx | NCM | 39 | 02LCC02100101A87Y0010456 | 21 | 21.057 | 1.002714 | 3 | 30 | 30.08143 | 3.615 | 3.6349 | 3.6419 | 3.6222 | 3.6166 | 3.5966 | 3.5897 | 3.6096 | 3.6157 | 3.6559 | 3.6691 | 3.6296 | 3.6173 | 3.5771 | 3.5636 | 3.6034 | 3.6154 | 3.6758 | 3.6953 | 3.6359 | 3.6178 | 3.5573 | 3.5371 | 3.5975 | 3.615 | 3.6956 | 3.7209 | 3.6421 | 3.6182 | 3.5376 | 3.5109 | 3.5917 | 3.6147 | 3.7149 | 3.746 | 3.648 | 3.6189 | 3.5185 | 3.4851 | 3.5859 | 3.6145
NCM_C_21_B_3_SOC_5-75_Part_1-1_ID_02LCC02100101A8BC0103791.xlsx | NCM | 3 | 02LCC02100101A8BC0103791 | 21 | 18.5558 | 0.8836095 | 3 | 30 | 26.50829 | 3.6368 | 3.6614 | 3.6681 | 3.6435 | 3.6386 | 3.614 | 3.6073 | 3.6319 | 3.6373 | 3.6868 | 3.6998 | 3.6508 | 3.6394 | 3.5899 | 3.5766 | 3.6263 | 3.637 | 3.7114 | 3.7304 | 3.6568 | 3.6401 | 3.5655 | 3.546 | 3.6206 | 3.6364 | 3.7355 | 3.7604 | 3.6628 | 3.6407 | 3.5415 | 3.5155 | 3.615 | 3.6359 | 3.7592 | 3.7895 | 3.6686 | 3.6414 | 3.5178 | 3.4858 | 3.6098 | 3.6356
NCM_C_21_B_40_SOC_5-90_Part_1-2_ID_02LCC02100101A87Y0184257.xlsx | NCM | 40 | 02LCC02100101A87Y0184257 | 21 | 20.6423 | 0.9829667 | 3 | 30 | 29.489 | 3.6187 | 3.6377 | 3.6445 | 3.6256 | 3.6201 | 3.601 | 3.5943 | 3.6133 | 3.6192 | 3.6577 | 3.6707 | 3.6328 | 3.6208 | 3.5822 | 3.569 | 3.6073 | 3.6189 | 3.6768 | 3.6961 | 3.6391 | 3.6214 | 3.5634 | 3.5436 | 3.6015 | 3.6187 | 3.6956 | 3.7205 | 3.6452 | 3.6219 | 3.5448 | 3.5188 | 3.5957 | 3.6184 | 3.7142 | 3.7448 | 3.651 | 3.6222 | 3.5264 | 3.4941 | 3.5901 | 3.618
NCM_C_21_B_41_SOC_5-90_Part_1-2_ID_02LCC02100101A87Y0011479.xlsx | NCM | 41 | 02LCC02100101A87Y0011479 | 21 | 21.1125 | 1.005357 | 3 | 30 | 30.16071 | 3.6152 | 3.6363 | 3.6433 | 3.6224 | 3.6168 | 3.5955 | 3.5885 | 3.6098 | 3.6159 | 3.6584 | 3.6717 | 3.6298 | 3.6175 | 3.5748 | 3.561 | 3.6036 | 3.6157 | 3.6796 | 3.6991 | 3.6363 | 3.618 | 3.5538 | 3.5332 | 3.5975 | 3.6154 | 3.7007 | 3.726 | 3.6426 | 3.6184 | 3.5329 | 3.5055 | 3.5915 | 3.615 | 3.7211 | 3.7521 | 3.6486 | 3.6189 | 3.5125 | 3.4783 | 3.5855 | 3.6147
NCM_C_21_B_42_SOC_5-90_Part_1-2_ID_02LCC02100101A87Y0007152.xlsx | NCM | 42 | 02LCC02100101A87Y0007152 | 21 | 21.0087 | 1.000414 | 3 | 30 | 30.01243 | 3.6157 | 3.6361 | 3.6426 | 3.6226 | 3.6173 | 3.5968 | 3.5903 | 3.6106 | 3.6164 | 3.6573 | 3.67 | 3.6296 | 3.618 | 3.5769 | 3.5639 | 3.6048 | 3.6161 | 3.6775 | 3.6961 | 3.6359 | 3.6184 | 3.5567 | 3.5376 | 3.5991 | 3.6159 | 3.6975 | 3.7219 | 3.6417 | 3.6189 | 3.5369 | 3.5113 | 3.5934 | 3.6156 | 3.7174 | 3.7472 | 3.6473 | 3.6194 | 3.5171 | 3.4853 | 3.5878 | 3.6152
NCM_C_21_B_43_SOC_5-90_Part_1-2_ID_02LCC02100101A87Y0083146.xlsx | NCM | 43 | 02LCC02100101A87Y0083146 | 21 | 20.7701 | 0.9890524 | 3 | 30 | 29.67157 | 3.6166 | 3.6366 | 3.6433 | 3.6236 | 3.6182 | 3.5984 | 3.5917 | 3.6113 | 3.6175 | 3.6573 | 3.6703 | 3.631 | 3.6189 | 3.579 | 3.5657 | 3.6054 | 3.6171 | 3.6772 | 3.6965 | 3.6373 | 3.6194 | 3.5594 | 3.5394 | 3.5996 | 3.6168 | 3.6968 | 3.7218 | 3.6435 | 3.6199 | 3.5399 | 3.5137 | 3.5938 | 3.6164 | 3.7162 | 3.7469 | 3.6494 | 3.6205 | 3.5208 | 3.4881 | 3.5882 | 3.6161
NCM_C_21_B_44_SOC_5-90_Part_1-2_ID_02LCC02100101A87Y0173907.xlsx | NCM | 44 | 02LCC02100101A87Y0173907 | 21 | 21.1621 | 1.007719 | 3 | 30 | 30.23157 | 3.6142 | 3.6324 | 3.6389 | 3.6208 | 3.6157 | 3.5973 | 3.5908 | 3.6092 | 3.6149 | 3.6517 | 3.6642 | 3.6278 | 3.6164 | 3.5794 | 3.5666 | 3.6033 | 3.6145 | 3.67 | 3.6884 | 3.634 | 3.6168 | 3.5613 | 3.5422 | 3.5978 | 3.6143 | 3.6879 | 3.7121 | 3.64 | 3.6173 | 3.5434 | 3.5183 | 3.592 | 3.614 | 3.7058 | 3.7355 | 3.6456 | 3.6178 | 3.5258 | 3.4944 | 3.5866 | 3.6136
NCM_C_21_B_45_SOC_5-90_Part_1-2_ID_02LCC02100101A87Y0015122.xlsx | NCM | 45 | 02LCC02100101A87Y0015122 | 21 | 20.8489 | 0.9928048 | 3 | 30 | 29.78414 | 3.6171 | 3.6361 | 3.6428 | 3.624 | 3.6185 | 3.5996 | 3.5929 | 3.6119 | 3.6177 | 3.6559 | 3.6688 | 3.631 | 3.6192 | 3.5811 | 3.5678 | 3.6061 | 3.6175 | 3.6749 | 3.6937 | 3.6373 | 3.6198 | 3.5625 | 3.5429 | 3.6003 | 3.6171 | 3.6937 | 3.7183 | 3.6433 | 3.6203 | 3.5436 | 3.5179 | 3.5947 | 3.6168 | 3.7123 | 3.7423 | 3.6491 | 3.6208 | 3.5253 | 3.4934 | 3.5892 | 3.6166
NCM_C_21_B_46_SOC_5-90_Part_1-2_ID_02LCC02100101A87Y0186122.xlsx | NCM | 46 | 02LCC02100101A87Y0186122 | 21 | 20.731 | 0.9871905 | 3 | 30 | 29.61571 | 3.6184 | 3.6386 | 3.6454 | 3.6256 | 3.6201 | 3.5999 | 3.5929 | 3.6129 | 3.6191 | 3.6594 | 3.673 | 3.6331 | 3.6208 | 3.5803 | 3.5666 | 3.6068 | 3.6189 | 3.6796 | 3.6993 | 3.6396 | 3.6212 | 3.5606 | 3.5399 | 3.6006 | 3.6185 | 3.6993 | 3.7253 | 3.6459 | 3.6217 | 3.5408 | 3.5134 | 3.5945 | 3.6182 | 3.7188 | 3.7504 | 3.6521 | 3.6222 | 3.5215 | 3.4874 | 3.5887 | 3.6178
NCM_C_21_B_47_SOC_5-90_Part_1-2_ID_02LCC02100101A87Y0085499.xlsx | NCM | 47 | 02LCC02100101A87Y0085499 | 21 | 20.7509 | 0.9881381 | 3 | 30 | 29.64414 | 3.6184 | 3.6375 | 3.6443 | 3.6254 | 3.6199 | 3.6008 | 3.594 | 3.6129 | 3.6191 | 3.6575 | 3.6707 | 3.6328 | 3.6206 | 3.5822 | 3.5685 | 3.6068 | 3.6187 | 3.6763 | 3.6961 | 3.6393 | 3.621 | 3.5634 | 3.5429 | 3.6006 | 3.6184 | 3.6953 | 3.7211 | 3.6454 | 3.6215 | 3.5443 | 3.5174 | 3.5948 | 3.618 | 3.7142 | 3.7456 | 3.6515 | 3.6222 | 3.5257 | 3.4921 | 3.5889 | 3.6177
NCM_C_21_B_48_SOC_5-90_Part_1-2_ID_02LCC02100101A87Y0177229.xlsx | NCM | 48 | 02LCC02100101A87Y0177229 | 21 | 20.8104 | 0.9909714 | 3 | 30 | 29.72914 | 3.6175 | 3.6382 | 3.6451 | 3.6247 | 3.6191 | 3.5984 | 3.5915 | 3.6122 | 3.6182 | 3.6596 | 3.6728 | 3.6319 | 3.6198 | 3.578 | 3.5645 | 3.6061 | 3.6178 | 3.6803 | 3.6998 | 3.6382 | 3.6203 | 3.5576 | 3.5376 | 3.6001 | 3.6175 | 3.7009 | 3.726 | 3.6445 | 3.6208 | 3.5373 | 3.5106 | 3.5943 | 3.6171 | 3.7209 | 3.752 | 3.6503 | 3.6212 | 3.5171 | 3.4842 | 3.5885 | 3.6168
NCM_C_21_B_49_SOC_5-90_Part_1-2_ID_02LCC02100101A87Y0055909.xlsx | NCM | 49 | 02LCC02100101A87Y0055909 | 21 | 20.7999 | 0.9904714 | 3 | 30 | 29.71414 | 3.618 | 3.6368 | 3.6433 | 3.6247 | 3.6196 | 3.6008 | 3.5943 | 3.6129 | 3.6187 | 3.6563 | 3.6691 | 3.6317 | 3.6201 | 3.5824 | 3.5694 | 3.6071 | 3.6184 | 3.6751 | 3.6937 | 3.638 | 3.6208 | 3.5641 | 3.5448 | 3.6015 | 3.6182 | 3.6935 | 3.7179 | 3.644 | 3.6212 | 3.5457 | 3.5202 | 3.5957 | 3.6178 | 3.7118 | 3.7414 | 3.6498 | 3.6217 | 3.5276 | 3.4962 | 3.5903 | 3.6175
NCM_C_21_B_4_SOC_5-80_Part_1-1_ID_02LCC02100101A87B0101984.xlsx | NCM | 4 | 02LCC02100101A87B0101984 | 21 | 17.581 | 0.8371905 | 3 | 30 | 25.11571 | 3.6512 | 3.6868 | 3.6968 | 3.6616 | 3.6533 | 3.6177 | 3.6071 | 3.6428 | 3.6519 | 3.7232 | 3.743 | 3.6719 | 3.6542 | 3.5826 | 3.5618 | 3.6335 | 3.6512 | 3.7588 | 3.7878 | 3.6814 | 3.6551 | 3.5473 | 3.5162 | 3.6243 | 3.6507 | 3.7943 | 3.8317 | 3.6898 | 3.6559 | 3.512 | 3.4712 | 3.615 | 3.65 | 3.8285 | 3.8736 | 3.6984 | 3.6565 | 3.4777 | 3.4279 | 3.6068 | 3.6494
NCM_C_21_B_50_SOC_5-90_Part_1-2_ID_02LCC02100101A8810050555.xlsx | NCM | 50 | 02LCC02100101A8810050555 | 21 | 20.6902 | 0.9852476 | 3 | 30 | 29.55743 | 3.617 | 3.6366 | 3.6435 | 3.624 | 3.6184 | 3.5987 | 3.592 | 3.6115 | 3.6177 | 3.6572 | 3.6703 | 3.6314 | 3.6191 | 3.5794 | 3.5659 | 3.6056 | 3.6173 | 3.6768 | 3.6963 | 3.6377 | 3.6196 | 3.5599 | 3.5401 | 3.5996 | 3.6171 | 3.6965 | 3.7218 | 3.6438 | 3.6203 | 3.5406 | 3.5141 | 3.5938 | 3.6168 | 3.7158 | 3.7467 | 3.6498 | 3.6206 | 3.5215 | 3.4886 | 3.588 | 3.6164
NCM_C_21_B_51_SOC_5-90_Part_1-2_ID_02LCC02100101A87Y0059325.xlsx | NCM | 51 | 02LCC02100101A87Y0059325 | 21 | 20.7345 | 0.9873571 | 3 | 30 | 29.62071 | 3.6173 | 3.6363 | 3.6431 | 3.6242 | 3.6187 | 3.5996 | 3.5929 | 3.6119 | 3.6178 | 3.6563 | 3.6693 | 3.6312 | 3.6194 | 3.581 | 3.5676 | 3.6061 | 3.6175 | 3.6754 | 3.6944 | 3.6375 | 3.6198 | 3.562 | 3.5423 | 3.6003 | 3.6173 | 3.6944 | 3.7193 | 3.6436 | 3.6203 | 3.5434 | 3.5172 | 3.5945 | 3.617 | 3.713 | 3.7435 | 3.6493 | 3.6208 | 3.5246 | 3.4921 | 3.5889 | 3.6166
NCM_C_21_B_52_SOC_5-90_Part_1-2_ID_02LCC02100101A87Y0063458.xlsx | NCM | 52 | 02LCC02100101A87Y0063458 | 21 | 20.8547 | 0.993081 | 3 | 30 | 29.79243 | 3.6171 | 3.6366 | 3.6433 | 3.6242 | 3.6189 | 3.5992 | 3.5926 | 3.6119 | 3.618 | 3.657 | 3.67 | 3.6314 | 3.6196 | 3.5803 | 3.5669 | 3.6061 | 3.6177 | 3.6765 | 3.6956 | 3.6377 | 3.6201 | 3.5611 | 3.5411 | 3.6003 | 3.6173 | 3.6958 | 3.7211 | 3.6436 | 3.6205 | 3.5418 | 3.5155 | 3.5945 | 3.617 | 3.7151 | 3.7455 | 3.6496 | 3.621 | 3.523 | 3.4904 | 3.5887 | 3.6166
NCM_C_21_B_5_SOC_5-80_Part_1-1_ID_02LCC02100101A87B0008516.xlsx | NCM | 5 | 02LCC02100101A87B0008516 | 21 | 17.8838 | 0.8516095 | 3 | 30 | 25.54829 | 3.648 | 3.684 | 3.6942 | 3.6582 | 3.65 | 3.6138 | 3.6033 | 3.6396 | 3.6486 | 3.7214 | 3.7411 | 3.6686 | 3.6512 | 3.5782 | 3.5574 | 3.6305 | 3.6482 | 3.7576 | 3.7867 | 3.6779 | 3.6519 | 3.542 | 3.5111 | 3.6212 | 3.6475 | 3.7938 | 3.8315 | 3.6868 | 3.6526 | 3.5062 | 3.4656 | 3.6119 | 3.647 | 3.829 | 3.8747 | 3.6951 | 3.6535 | 3.4714 | 3.4214 | 3.6033 | 3.6463
NCM_C_21_B_6_SOC_5-90_Part_1-2_ID_02LCC02100101A87Y0052124.xlsx | NCM | 6 | 02LCC02100101A87Y0052124 | 21 | 21.0443 | 1.00211 | 3 | 30 | 30.06329 | 3.6159 | 3.6354 | 3.6421 | 3.6228 | 3.6175 | 3.598 | 3.5913 | 3.6106 | 3.6166 | 3.6556 | 3.6684 | 3.63 | 3.6182 | 3.5789 | 3.5659 | 3.605 | 3.6164 | 3.6751 | 3.694 | 3.6361 | 3.6187 | 3.5597 | 3.5401 | 3.5992 | 3.6159 | 3.6944 | 3.719 | 3.6421 | 3.6191 | 3.5406 | 3.5148 | 3.5934 | 3.6157 | 3.7133 | 3.7435 | 3.6482 | 3.6196 | 3.5218 | 3.4897 | 3.5878 | 3.6154
NCM_C_21_B_7_SOC_5-90_Part_1-2_ID_02LCC02100101A87Y0175162.xlsx | NCM | 7 | 02LCC02100101A87Y0175162 | 21 | 21.0331 | 1.001576 | 3 | 30 | 30.04729 | 3.6143 | 3.6335 | 3.6401 | 3.6212 | 3.6157 | 3.5964 | 3.5897 | 3.6089 | 3.6149 | 3.6535 | 3.6666 | 3.6284 | 3.6164 | 3.5776 | 3.5643 | 3.6029 | 3.6145 | 3.6728 | 3.6921 | 3.6347 | 3.617 | 3.5587 | 3.5388 | 3.5971 | 3.6143 | 3.6919 | 3.717 | 3.6408 | 3.6175 | 3.5397 | 3.5132 | 3.5913 | 3.614 | 3.7107 | 3.7414 | 3.6468 | 3.6178 | 3.5209 | 3.4881 | 3.5854 | 3.6135
NCM_C_21_B_8_SOC_5-90_Part_1-2_ID_02LCC02100101A87Y0172641.xlsx | NCM | 8 | 02LCC02100101A87Y0172641 | 21 | 21.1716 | 1.008171 | 3 | 30 | 30.24514 | 3.614 | 3.6317 | 3.6384 | 3.621 | 3.6156 | 3.598 | 3.5913 | 3.6089 | 3.6147 | 3.6503 | 3.6633 | 3.6282 | 3.6164 | 3.5806 | 3.5675 | 3.6029 | 3.6145 | 3.6681 | 3.687 | 3.6345 | 3.6168 | 3.5632 | 3.5434 | 3.5971 | 3.6142 | 3.6856 | 3.7104 | 3.6405 | 3.6173 | 3.5457 | 3.5199 | 3.5913 | 3.614 | 3.7026 | 3.7332 | 3.6465 | 3.6177 | 3.5288 | 3.4965 | 3.5857 | 3.6135
NCM_C_21_B_9_SOC_5-90_Part_1-2_ID_02LCC02100101A87Y0081320.xlsx | NCM | 9 | 02LCC02100101A87Y0081320 | 21 | 20.6606 | 0.9838381 | 3 | 30 | 29.51514 | 3.6187 | 3.6377 | 3.6447 | 3.6259 | 3.6203 | 3.6013 | 3.5943 | 3.6133 | 3.6194 | 3.6577 | 3.6709 | 3.6333 | 3.621 | 3.5827 | 3.5692 | 3.6073 | 3.6191 | 3.6765 | 3.696 | 3.6396 | 3.6215 | 3.5639 | 3.5439 | 3.6013 | 3.6187 | 3.6953 | 3.7207 | 3.6458 | 3.6219 | 3.5453 | 3.5186 | 3.5952 | 3.6184 | 3.7139 | 3.7451 | 3.6519 | 3.6224 | 3.5269 | 3.4937 | 3.5894 | 3.6182

## SOC35
File_Name | Mat | No. | ID | Qn | Q | SOH | Pt | SOC | SOE | U1 | U2 | U3 | U4 | U5 | U6 | U7 | U8 | U9 | U10 | U11 | U12 | U13 | U14 | U15 | U16 | U17 | U18 | U19 | U20 | U21 | U22 | U23 | U24 | U25 | U26 | U27 | U28 | U29 | U30 | U31 | U32 | U33 | U34 | U35 | U36 | U37 | U38 | U39 | U40 | U41
NCM_C_21_B_10_SOC_5-90_Part_1-2_ID_02LCC02100101A8810119814.xlsx | NCM | 10 | 02LCC02100101A8810119814 | 21 | 21.076 | 1.003619 | 3 | 35 | 35.12667 | 3.6282 | 3.6465 | 3.6533 | 3.6354 | 3.6298 | 3.6115 | 3.6047 | 3.6228 | 3.6289 | 3.6656 | 3.6789 | 3.6428 | 3.6305 | 3.5938 | 3.5801 | 3.6168 | 3.6285 | 3.6837 | 3.7033 | 3.6493 | 3.631 | 3.5757 | 3.5557 | 3.6108 | 3.6282 | 3.7016 | 3.7276 | 3.6554 | 3.6315 | 3.5578 | 3.5311 | 3.605 | 3.6278 | 3.7193 | 3.7513 | 3.6617 | 3.6319 | 3.5401 | 3.5072 | 3.5992 | 3.6275
NCM_C_21_B_11_SOC_5-90_Part_1-2_ID_02LCC02100101A87Y0175573.xlsx | NCM | 11 | 02LCC02100101A87Y0175573 | 21 | 21.1888 | 1.00899 | 3 | 35 | 35.31467 | 3.6268 | 3.6461 | 3.653 | 3.6338 | 3.6282 | 3.6089 | 3.6019 | 3.6212 | 3.6273 | 3.6663 | 3.6798 | 3.6412 | 3.6289 | 3.5897 | 3.5762 | 3.6152 | 3.627 | 3.6858 | 3.7054 | 3.6477 | 3.6294 | 3.5706 | 3.5504 | 3.6092 | 3.6266 | 3.7049 | 3.7307 | 3.6538 | 3.6298 | 3.5513 | 3.5246 | 3.6033 | 3.6263 | 3.7242 | 3.7558 | 3.66 | 3.6303 | 3.5323 | 3.4995 | 3.5975 | 3.6259
NCM_C_21_B_12_SOC_5-90_Part_1-2_ID_02LCC02100101A8810124384.xlsx | NCM | 12 | 02LCC02100101A8810124384 | 21 | 21.108 | 1.005143 | 3 | 35 | 35.18 | 3.6293 | 3.648 | 3.6552 | 3.6366 | 3.6308 | 3.6122 | 3.6052 | 3.6238 | 3.6301 | 3.6677 | 3.6814 | 3.6442 | 3.6315 | 3.5938 | 3.5799 | 3.6175 | 3.6296 | 3.6863 | 3.7065 | 3.6507 | 3.6321 | 3.5752 | 3.5548 | 3.6115 | 3.6294 | 3.7049 | 3.7311 | 3.657 | 3.6326 | 3.5569 | 3.5301 | 3.6057 | 3.6291 | 3.723 | 3.755 | 3.6631 | 3.6329 | 3.539 | 3.5055 | 3.5999 | 3.6285
NCM_C_21_B_13_SOC_5-90_Part_1-2_ID_02LCC02100101A87Y0187911.xlsx | NCM | 13 | 02LCC02100101A87Y0187911 | 21 | 20.8469 | 0.9927095 | 3 | 35 | 34.74483 | 3.6303 | 3.6491 | 3.6559 | 3.6375 | 3.6319 | 3.6135 | 3.6066 | 3.625 | 3.631 | 3.6684 | 3.6817 | 3.6449 | 3.6326 | 3.5952 | 3.5817 | 3.6191 | 3.6308 | 3.687 | 3.7065 | 3.6512 | 3.6331 | 3.5768 | 3.5567 | 3.6131 | 3.6303 | 3.7053 | 3.7309 | 3.6575 | 3.6335 | 3.5585 | 3.5322 | 3.6073 | 3.63 | 3.7232 | 3.7546 | 3.6633 | 3.634 | 3.5406 | 3.5079 | 3.6017 | 3.6296
NCM_C_21_B_14_SOC_5-90_Part_1-2_ID_02LCC02100101A87Y0026421.xlsx | NCM | 14 | 02LCC02100101A87Y0026421 | 21 | 21.0197 | 1.000938 | 3 | 35 | 35.03283 | 3.6298 | 3.6487 | 3.6558 | 3.637 | 3.6315 | 3.6126 | 3.6057 | 3.6243 | 3.6307 | 3.6684 | 3.6821 | 3.6447 | 3.6322 | 3.5943 | 3.5808 | 3.6184 | 3.6303 | 3.6872 | 3.707 | 3.651 | 3.6326 | 3.5757 | 3.5557 | 3.6124 | 3.6298 | 3.7056 | 3.7318 | 3.6572 | 3.6331 | 3.5573 | 3.5309 | 3.6066 | 3.6294 | 3.7241 | 3.756 | 3.6633 | 3.6335 | 3.539 | 3.5062 | 3.601 | 3.6291
NCM_C_21_B_15_SOC_5-90_Part_1-2_ID_02LCC02100101A87Y0161743.xlsx | NCM | 15 | 02LCC02100101A87Y0161743 | 21 | 21.1431 | 1.006814 | 3 | 35 | 35.2385 | 3.6291 | 3.6486 | 3.6552 | 3.6361 | 3.6307 | 3.6112 | 3.6045 | 3.6238 | 3.6298 | 3.6689 | 3.6819 | 3.6433 | 3.6314 | 3.5922 | 3.579 | 3.618 | 3.6296 | 3.6884 | 3.7074 | 3.6496 | 3.6317 | 3.5729 | 3.5534 | 3.6124 | 3.6291 | 3.7077 | 3.7327 | 3.6556 | 3.6322 | 3.5539 | 3.5281 | 3.6068 | 3.6287 | 3.7265 | 3.7572 | 3.6614 | 3.6326 | 3.5348 | 3.5034 | 3.6013 | 3.6284
NCM_C_21_B_16_SOC_5-90_Part_1-2_ID_02LCC02100101A87Y0184358.xlsx | NCM | 16 | 02LCC02100101A87Y0184358 | 21 | 20.9442 | 0.9973429 | 3 | 35 | 34.907 | 3.631 | 3.6494 | 3.6563 | 3.638 | 3.6324 | 3.614 | 3.6073 | 3.6256 | 3.6315 | 3.6688 | 3.6819 | 3.6452 | 3.6331 | 3.5959 | 3.5827 | 3.6198 | 3.6312 | 3.6872 | 3.7065 | 3.6514 | 3.6335 | 3.5776 | 3.558 | 3.614 | 3.6308 | 3.7056 | 3.7311 | 3.6577 | 3.634 | 3.5594 | 3.5336 | 3.6082 | 3.6305 | 3.7235 | 3.7546 | 3.6635 | 3.6345 | 3.5415 | 3.5095 | 3.6029 | 3.6301
NCM_C_21_B_17_SOC_5-90_Part_1-2_ID_02LCC02100101A87Y0185122.xlsx | NCM | 17 | 02LCC02100101A87Y0185122 | 21 | 21.0422 | 1.00201 | 3 | 35 | 35.07033 | 3.6296 | 3.6486 | 3.6552 | 3.6366 | 3.631 | 3.612 | 3.6052 | 3.6242 | 3.6303 | 3.6684 | 3.6816 | 3.644 | 3.6317 | 3.5934 | 3.5799 | 3.6182 | 3.6298 | 3.6874 | 3.7068 | 3.65 | 3.6322 | 3.5745 | 3.5546 | 3.6122 | 3.6296 | 3.7063 | 3.7316 | 3.6563 | 3.6326 | 3.5559 | 3.5297 | 3.6066 | 3.6291 | 3.7249 | 3.756 | 3.6624 | 3.6331 | 3.5373 | 3.505 | 3.601 | 3.6289
NCM_C_21_B_18_SOC_5-90_Part_1-2_ID_02LCC02100101A87Y0010168.xlsx | NCM | 18 | 02LCC02100101A87Y0010168 | 21 | 21.0691 | 1.00329 | 3 | 35 | 35.11517 | 3.6298 | 3.6494 | 3.6563 | 3.637 | 3.6314 | 3.6119 | 3.605 | 3.6245 | 3.6305 | 3.67 | 3.6833 | 3.6443 | 3.6321 | 3.5926 | 3.5792 | 3.6185 | 3.6303 | 3.6895 | 3.7091 | 3.6507 | 3.6326 | 3.5734 | 3.5536 | 3.6127 | 3.6298 | 3.7088 | 3.7344 | 3.6568 | 3.6329 | 3.5539 | 3.5278 | 3.6068 | 3.6294 | 3.7279 | 3.7592 | 3.6628 | 3.6335 | 3.535 | 3.5027 | 3.6013 | 3.6291
NCM_C_21_B_19_SOC_5-90_Part_1-2_ID_02LCC02100101A87Y0027576.xlsx | NCM | 19 | 02LCC02100101A87Y0027576 | 21 | 20.8486 | 0.9927905 | 3 | 35 | 34.74767 | 3.631 | 3.6498 | 3.6566 | 3.638 | 3.6326 | 3.6138 | 3.607 | 3.6256 | 3.6317 | 3.6696 | 3.6826 | 3.6454 | 3.6331 | 3.5952 | 3.5818 | 3.6198 | 3.6312 | 3.6882 | 3.7077 | 3.6515 | 3.6336 | 3.5766 | 3.5569 | 3.6138 | 3.6308 | 3.7068 | 3.7323 | 3.6577 | 3.634 | 3.558 | 3.532 | 3.6082 | 3.6305 | 3.7253 | 3.7562 | 3.6635 | 3.6345 | 3.5397 | 3.5076 | 3.6026 | 3.6301
NCM_C_21_B_1_SOC_5-75_Part_1-1_ID_02LCC02100101A8BC0103482.xlsx | NCM | 1 | 02LCC02100101A8BC0103482 | 21 | 17.119 | 0.8151905 | 3 | 35 | 28.53167 | 3.6714 | 3.7016 | 3.7107 | 3.6807 | 3.6737 | 3.6431 | 3.634 | 3.6645 | 3.6721 | 3.7332 | 3.7507 | 3.6902 | 3.6749 | 3.6135 | 3.5959 | 3.6572 | 3.6714 | 3.7632 | 3.7894 | 3.6988 | 3.6758 | 3.5834 | 3.5578 | 3.6501 | 3.6707 | 3.7931 | 3.8273 | 3.7068 | 3.6768 | 3.5536 | 3.5202 | 3.6431 | 3.67 | 3.8222 | 3.8638 | 3.7147 | 3.6777 | 3.5244 | 3.4832 | 3.6361 | 3.6693
NCM_C_21_B_20_SOC_5-90_Part_1-2_ID_02LCC02100101A87Y0086451.xlsx | NCM | 20 | 02LCC02100101A87Y0086451 | 21 | 20.8929 | 0.9949 | 3 | 35 | 34.8215 | 3.6293 | 3.6486 | 3.6556 | 3.6364 | 3.6308 | 3.6115 | 3.6045 | 3.6238 | 3.63 | 3.6689 | 3.6824 | 3.644 | 3.6315 | 3.5924 | 3.5787 | 3.6177 | 3.6296 | 3.6884 | 3.7083 | 3.6505 | 3.6319 | 3.5731 | 3.5529 | 3.6117 | 3.6293 | 3.7074 | 3.7334 | 3.6566 | 3.6324 | 3.5541 | 3.5276 | 3.6059 | 3.6289 | 3.7263 | 3.7581 | 3.6628 | 3.6328 | 3.5355 | 3.5027 | 3.6001 | 3.6285
NCM_C_21_B_21_SOC_5-90_Part_1-2_ID_02LCC02100101A87Y0178524.xlsx | NCM | 21 | 02LCC02100101A87Y0178524 | 21 | 20.5309 | 0.9776619 | 3 | 35 | 34.21817 | 3.6343 | 3.6535 | 3.6605 | 3.6415 | 3.6359 | 3.6168 | 3.6096 | 3.6289 | 3.6352 | 3.6737 | 3.6874 | 3.6491 | 3.6366 | 3.598 | 3.5841 | 3.6228 | 3.6347 | 3.6928 | 3.713 | 3.6556 | 3.6372 | 3.5789 | 3.5587 | 3.6168 | 3.6343 | 3.7121 | 3.7381 | 3.6621 | 3.6377 | 3.5599 | 3.5332 | 3.611 | 3.634 | 3.7307 | 3.7627 | 3.6679 | 3.6382 | 3.5413 | 3.5083 | 3.6052 | 3.6335
NCM_C_21_B_22_SOC_5-90_Part_1-2_ID_02LCC02100101A87Y0163103.xlsx | NCM | 22 | 02LCC02100101A87Y0163103 | 21 | 20.9104 | 0.9957333 | 3 | 35 | 34.85067 | 3.6303 | 3.6496 | 3.6565 | 3.6373 | 3.6319 | 3.6126 | 3.6059 | 3.625 | 3.631 | 3.6696 | 3.6828 | 3.6447 | 3.6326 | 3.5938 | 3.5806 | 3.6192 | 3.6308 | 3.6889 | 3.7081 | 3.6508 | 3.6331 | 3.5747 | 3.5552 | 3.6135 | 3.6303 | 3.7079 | 3.733 | 3.6568 | 3.6335 | 3.5557 | 3.5302 | 3.6078 | 3.63 | 3.7267 | 3.7574 | 3.6628 | 3.634 | 3.5371 | 3.5053 | 3.6024 | 3.6296
NCM_C_21_B_23_SOC_5-90_Part_1-2_ID_02LCC02100101A87Y0073559.xlsx | NCM | 23 | 02LCC02100101A87Y0073559 | 21 | 20.9203 | 0.9962048 | 3 | 35 | 34.86717 | 3.6303 | 3.6491 | 3.6559 | 3.6373 | 3.6317 | 3.6131 | 3.6061 | 3.6247 | 3.631 | 3.6688 | 3.6821 | 3.6449 | 3.6326 | 3.5947 | 3.581 | 3.6187 | 3.6305 | 3.6875 | 3.7072 | 3.6514 | 3.6331 | 3.5761 | 3.5559 | 3.6127 | 3.6303 | 3.7058 | 3.7318 | 3.6577 | 3.6335 | 3.5578 | 3.5309 | 3.6068 | 3.6298 | 3.7241 | 3.756 | 3.6637 | 3.6338 | 3.5394 | 3.5062 | 3.601 | 3.6294
NCM_C_21_B_24_SOC_5-90_Part_1-2_ID_02LCC02100101A87Y0017692.xlsx | NCM | 24 | 02LCC02100101A87Y0017692 | 21 | 20.9719 | 0.9986619 | 3 | 35 | 34.95317 | 3.6298 | 3.6484 | 3.6552 | 3.6368 | 3.6314 | 3.6126 | 3.6059 | 3.6243 | 3.6305 | 3.6679 | 3.681 | 3.6442 | 3.6319 | 3.5945 | 3.5811 | 3.6184 | 3.6301 | 3.6865 | 3.706 | 3.6505 | 3.6324 | 3.5761 | 3.5564 | 3.6126 | 3.6298 | 3.7049 | 3.7304 | 3.6565 | 3.6328 | 3.5578 | 3.5318 | 3.607 | 3.6294 | 3.7232 | 3.7543 | 3.6626 | 3.6333 | 3.5397 | 3.5076 | 3.6015 | 3.6291
NCM_C_21_B_25_SOC_5-90_Part_1-2_ID_02LCC02100101A87Y0151531.xlsx | NCM | 25 | 02LCC02100101A87Y0151531 | 21 | 20.9582 | 0.9980095 | 3 | 35 | 34.93033 | 3.6287 | 3.6482 | 3.6549 | 3.6356 | 3.6303 | 3.6106 | 3.604 | 3.6235 | 3.6294 | 3.6688 | 3.6817 | 3.6428 | 3.6308 | 3.5915 | 3.5782 | 3.6177 | 3.6291 | 3.6882 | 3.7074 | 3.6491 | 3.6314 | 3.572 | 3.5527 | 3.6119 | 3.6287 | 3.7077 | 3.7327 | 3.6552 | 3.6317 | 3.5527 | 3.5271 | 3.6063 | 3.6282 | 3.7269 | 3.7574 | 3.661 | 3.6322 | 3.5336 | 3.5018 | 3.6008 | 3.628
NCM_C_21_B_26_SOC_5-90_Part_1-2_ID_02LCC02100101A87Y0164869.xlsx | NCM | 26 | 02LCC02100101A87Y0164869 | 21 | 21.0051 | 1.000243 | 3 | 35 | 35.0085 | 3.6291 | 3.6491 | 3.6558 | 3.6359 | 3.6307 | 3.6106 | 3.604 | 3.6238 | 3.6298 | 3.6698 | 3.6828 | 3.6431 | 3.6312 | 3.5912 | 3.578 | 3.618 | 3.6294 | 3.6898 | 3.7088 | 3.6493 | 3.6317 | 3.5711 | 3.5518 | 3.6124 | 3.6291 | 3.7095 | 3.7344 | 3.6552 | 3.6321 | 3.5515 | 3.526 | 3.6068 | 3.6287 | 3.729 | 3.7595 | 3.661 | 3.6326 | 3.532 | 3.5007 | 3.6013 | 3.6282
NCM_C_21_B_27_SOC_5-90_Part_1-2_ID_02LCC02100101A87Y0015732.xlsx | NCM | 27 | 02LCC02100101A87Y0015732 | 21 | 20.7741 | 0.9892429 | 3 | 35 | 34.6235 | 3.6324 | 3.6524 | 3.6594 | 3.6396 | 3.6338 | 3.6136 | 3.6068 | 3.6268 | 3.6331 | 3.6735 | 3.687 | 3.647 | 3.6345 | 3.5938 | 3.5803 | 3.6208 | 3.6326 | 3.6935 | 3.7132 | 3.6533 | 3.6349 | 3.5739 | 3.5538 | 3.6147 | 3.6322 | 3.7133 | 3.7393 | 3.6596 | 3.6354 | 3.5539 | 3.5274 | 3.6089 | 3.6319 | 3.7332 | 3.7648 | 3.6656 | 3.6359 | 3.5343 | 3.5013 | 3.6034 | 3.6315
NCM_C_21_B_28_SOC_5-90_Part_1-2_ID_02LCC02100101A87Y0004534.xlsx | NCM | 28 | 02LCC02100101A87Y0004534 | 21 | 21.0377 | 1.001795 | 3 | 35 | 35.06283 | 3.6298 | 3.6486 | 3.6552 | 3.6368 | 3.6314 | 3.6127 | 3.6059 | 3.6245 | 3.6305 | 3.6679 | 3.681 | 3.644 | 3.6321 | 3.5945 | 3.5813 | 3.6187 | 3.6301 | 3.6865 | 3.7056 | 3.6503 | 3.6324 | 3.5761 | 3.5567 | 3.6129 | 3.6298 | 3.7051 | 3.7302 | 3.6563 | 3.6329 | 3.5578 | 3.5322 | 3.6073 | 3.6294 | 3.7234 | 3.7541 | 3.6624 | 3.6335 | 3.5399 | 3.5083 | 3.6019 | 3.6291
NCM_C_21_B_29_SOC_5-90_Part_1-2_ID_02LCC02100101A87Y0074479.xlsx | NCM | 29 | 02LCC02100101A87Y0074479 | 21 | 20.7032 | 0.9858667 | 3 | 35 | 34.50533 | 3.6308 | 3.6507 | 3.6575 | 3.638 | 3.6324 | 3.6129 | 3.6059 | 3.6256 | 3.6317 | 3.6712 | 3.6844 | 3.6454 | 3.6331 | 3.5936 | 3.5801 | 3.6196 | 3.6312 | 3.6909 | 3.7105 | 3.6517 | 3.6336 | 3.5741 | 3.5543 | 3.6138 | 3.631 | 3.7104 | 3.7358 | 3.6579 | 3.634 | 3.5546 | 3.5285 | 3.608 | 3.6305 | 3.7295 | 3.7609 | 3.6638 | 3.6345 | 3.5355 | 3.5032 | 3.6026 | 3.6301
NCM_C_21_B_2_SOC_5-75_Part_1-1_ID_02LCC02100101A8BC0104122.xlsx | NCM | 2 | 02LCC02100101A8BC0104122 | 21 | 15.6764 | 0.7464952 | 3 | 35 | 26.12733 | 3.7032 | 3.7332 | 3.743 | 3.7132 | 3.7058 | 3.6756 | 3.6658 | 3.6958 | 3.7037 | 3.7639 | 3.7832 | 3.7237 | 3.707 | 3.6463 | 3.6273 | 3.6877 | 3.7028 | 3.7936 | 3.8222 | 3.7328 | 3.7079 | 3.617 | 3.5887 | 3.68 | 3.7021 | 3.8231 | 3.8603 | 3.7416 | 3.7091 | 3.5875 | 3.5506 | 3.6723 | 3.7012 | 3.8519 | 3.8968 | 3.75 | 3.7098 | 3.5585 | 3.5141 | 3.6654 | 3.7004
NCM_C_21_B_30_SOC_5-90_Part_1-2_ID_02LCC02100101A87Y0165035.xlsx | NCM | 30 | 02LCC02100101A87Y0165035 | 21 | 20.9132 | 0.9958667 | 3 | 35 | 34.85533 | 3.63 | 3.6489 | 3.6556 | 3.637 | 3.6315 | 3.6126 | 3.6057 | 3.6245 | 3.6307 | 3.6686 | 3.6817 | 3.6442 | 3.6322 | 3.5941 | 3.5808 | 3.6187 | 3.6303 | 3.6875 | 3.7067 | 3.6507 | 3.6326 | 3.5755 | 3.556 | 3.6129 | 3.63 | 3.7058 | 3.7311 | 3.6568 | 3.6331 | 3.5573 | 3.5315 | 3.6073 | 3.6296 | 3.7242 | 3.7551 | 3.6628 | 3.6335 | 3.5392 | 3.5071 | 3.6017 | 3.6293
NCM_C_21_B_31_SOC_5-90_Part_1-2_ID_02LCC02100101A87Y0151614.xlsx | NCM | 31 | 02LCC02100101A87Y0151614 | 21 | 21.1338 | 1.006371 | 3 | 35 | 35.223 | 3.6282 | 3.6479 | 3.6547 | 3.6354 | 3.6298 | 3.6101 | 3.6033 | 3.6229 | 3.6289 | 3.6682 | 3.6814 | 3.6426 | 3.6303 | 3.5908 | 3.5775 | 3.617 | 3.6287 | 3.6879 | 3.7072 | 3.6489 | 3.6308 | 3.5713 | 3.5515 | 3.611 | 3.6284 | 3.7077 | 3.733 | 3.6551 | 3.6312 | 3.552 | 3.5258 | 3.6054 | 3.6278 | 3.7265 | 3.7576 | 3.661 | 3.6317 | 3.533 | 3.5006 | 3.5999 | 3.6275
NCM_C_21_B_32_SOC_5-90_Part_1-2_ID_02LCC02100101A87Y0020833.xlsx | NCM | 32 | 02LCC02100101A87Y0020833 | 21 | 20.9703 | 0.9985857 | 3 | 35 | 34.9505 | 3.6305 | 3.6503 | 3.657 | 3.6375 | 3.6321 | 3.6124 | 3.6056 | 3.6252 | 3.6312 | 3.6707 | 3.6839 | 3.6447 | 3.6328 | 3.5931 | 3.5797 | 3.6194 | 3.6308 | 3.6905 | 3.71 | 3.651 | 3.6331 | 3.5734 | 3.5539 | 3.6136 | 3.6305 | 3.7102 | 3.7353 | 3.657 | 3.6336 | 3.5539 | 3.5283 | 3.6082 | 3.6301 | 3.7295 | 3.7604 | 3.6628 | 3.634 | 3.5346 | 3.5028 | 3.6026 | 3.6298
NCM_C_21_B_33_SOC_5-90_Part_1-2_ID_02LCC02100101A87Y0163477.xlsx | NCM | 33 | 02LCC02100101A87Y0163477 | 21 | 20.9355 | 0.9969286 | 3 | 35 | 34.8925 | 3.6307 | 3.6503 | 3.6572 | 3.6377 | 3.6322 | 3.6126 | 3.6057 | 3.6252 | 3.6314 | 3.6709 | 3.684 | 3.6449 | 3.6328 | 3.5934 | 3.5801 | 3.6194 | 3.631 | 3.6907 | 3.71 | 3.6514 | 3.6333 | 3.5738 | 3.5541 | 3.6136 | 3.6307 | 3.7102 | 3.7355 | 3.6575 | 3.6338 | 3.5543 | 3.5285 | 3.608 | 3.6303 | 3.7295 | 3.7606 | 3.6635 | 3.6342 | 3.5352 | 3.5032 | 3.6024 | 3.63
NCM_C_21_B_34_SOC_5-90_Part_1-2_ID_02LCC02100101A87Y0013547.xlsx | NCM | 34 | 02LCC02100101A87Y0013547 | 21 | 20.9776 | 0.9989333 | 3 | 35 | 34.96267 | 3.6298 | 3.6489 | 3.6556 | 3.6368 | 3.6312 | 3.6122 | 3.6054 | 3.6243 | 3.6305 | 3.6686 | 3.6819 | 3.6442 | 3.6319 | 3.5936 | 3.5803 | 3.6184 | 3.6301 | 3.6877 | 3.707 | 3.6503 | 3.6324 | 3.5747 | 3.555 | 3.6126 | 3.6296 | 3.7065 | 3.7318 | 3.6565 | 3.6328 | 3.5559 | 3.5299 | 3.6068 | 3.6294 | 3.7249 | 3.756 | 3.6624 | 3.6331 | 3.5376 | 3.5055 | 3.6013 | 3.6289
NCM_C_21_B_35_SOC_5-90_Part_1-2_ID_02LCC02100101A87Y0004465.xlsx | NCM | 35 | 02LCC02100101A87Y0004465 | 21 | 20.7989 | 0.9904238 | 3 | 35 | 34.66483 | 3.6301 | 3.6482 | 3.6547 | 3.6368 | 3.6315 | 3.6135 | 3.6068 | 3.6249 | 3.6307 | 3.667 | 3.68 | 3.644 | 3.6322 | 3.5957 | 3.5827 | 3.6189 | 3.6303 | 3.6851 | 3.704 | 3.6501 | 3.6326 | 3.5778 | 3.5587 | 3.6133 | 3.63 | 3.703 | 3.7279 | 3.6561 | 3.6329 | 3.5599 | 3.5346 | 3.6077 | 3.6296 | 3.7207 | 3.7513 | 3.6619 | 3.6335 | 3.5423 | 3.5114 | 3.6022 | 3.6291
NCM_C_21_B_36_SOC_5-90_Part_1-2_ID_02LCC02100101A87Y0057127.xlsx | NCM | 36 | 02LCC02100101A87Y0057127 | 21 | 20.8253 | 0.991681 | 3 | 35 | 34.70883 | 3.6312 | 3.6514 | 3.6584 | 3.6386 | 3.6328 | 3.6126 | 3.6056 | 3.6256 | 3.6319 | 3.6724 | 3.6861 | 3.6461 | 3.6335 | 3.5927 | 3.5792 | 3.6196 | 3.6317 | 3.6926 | 3.7125 | 3.6526 | 3.634 | 3.5729 | 3.5527 | 3.6136 | 3.6312 | 3.7125 | 3.7386 | 3.6586 | 3.6343 | 3.5529 | 3.5264 | 3.6078 | 3.6308 | 3.7321 | 3.7641 | 3.6649 | 3.6349 | 3.5336 | 3.5004 | 3.602 | 3.6305
NCM_C_21_B_37_SOC_5-90_Part_1-2_ID_02LCC02100101A87Y0161151.xlsx | NCM | 37 | 02LCC02100101A87Y0161151 | 21 | 20.8473 | 0.9927286 | 3 | 35 | 34.7455 | 3.6312 | 3.6514 | 3.6582 | 3.6382 | 3.6328 | 3.6126 | 3.6057 | 3.6259 | 3.6319 | 3.6726 | 3.6858 | 3.6456 | 3.6333 | 3.5927 | 3.5794 | 3.6199 | 3.6315 | 3.6928 | 3.7123 | 3.6519 | 3.634 | 3.5727 | 3.5529 | 3.6142 | 3.6312 | 3.713 | 3.7383 | 3.658 | 3.6343 | 3.5527 | 3.5267 | 3.6085 | 3.631 | 3.733 | 3.7639 | 3.664 | 3.6349 | 3.5329 | 3.5007 | 3.6027 | 3.6305
NCM_C_21_B_38_SOC_5-90_Part_1-2_ID_02LCC02100101A87Y0027455.xlsx | NCM | 38 | 02LCC02100101A87Y0027455 | 21 | 21.1225 | 1.005833 | 3 | 35 | 35.20417 | 3.6285 | 3.6475 | 3.6542 | 3.6354 | 3.6301 | 3.6112 | 3.6045 | 3.6233 | 3.6293 | 3.6673 | 3.6802 | 3.6426 | 3.6308 | 3.5926 | 3.5796 | 3.6177 | 3.6289 | 3.6863 | 3.7053 | 3.6489 | 3.6312 | 3.5738 | 3.5546 | 3.612 | 3.6287 | 3.7051 | 3.7298 | 3.6549 | 3.6317 | 3.5552 | 3.5301 | 3.6064 | 3.6284 | 3.7235 | 3.7539 | 3.6607 | 3.6322 | 3.5369 | 3.5058 | 3.601 | 3.628
NCM_C_21_B_39_SOC_5-90_Part_1-2_ID_02LCC02100101A87Y0010456.xlsx | NCM | 39 | 02LCC02100101A87Y0010456 | 21 | 21.057 | 1.002714 | 3 | 35 | 35.095 | 3.6287 | 3.6484 | 3.6554 | 3.6359 | 3.6303 | 3.6106 | 3.6036 | 3.6233 | 3.6294 | 3.6689 | 3.6824 | 3.6435 | 3.631 | 3.5913 | 3.5778 | 3.6171 | 3.6291 | 3.6886 | 3.7084 | 3.65 | 3.6315 | 3.572 | 3.5518 | 3.6112 | 3.6287 | 3.7081 | 3.7339 | 3.6563 | 3.6319 | 3.5525 | 3.526 | 3.6054 | 3.6284 | 3.7272 | 3.7588 | 3.6623 | 3.6322 | 3.5334 | 3.5006 | 3.5996 | 3.628
NCM_C_21_B_3_SOC_5-75_Part_1-1_ID_02LCC02100101A8BC0103791.xlsx | NCM | 3 | 02LCC02100101A8BC0103791 | 21 | 18.5558 | 0.8836095 | 3 | 35 | 30.92633 | 3.6561 | 3.6805 | 3.6875 | 3.6633 | 3.6579 | 3.6333 | 3.6263 | 3.6507 | 3.6566 | 3.7058 | 3.7195 | 3.6707 | 3.6587 | 3.6092 | 3.5955 | 3.6449 | 3.6561 | 3.7304 | 3.7506 | 3.6772 | 3.6594 | 3.5848 | 3.5646 | 3.6394 | 3.6556 | 3.7544 | 3.7811 | 3.6835 | 3.6603 | 3.561 | 3.5344 | 3.6336 | 3.6551 | 3.7781 | 3.8106 | 3.6896 | 3.6609 | 3.5376 | 3.5048 | 3.6284 | 3.6545
NCM_C_21_B_40_SOC_5-90_Part_1-2_ID_02LCC02100101A87Y0184257.xlsx | NCM | 40 | 02LCC02100101A87Y0184257 | 21 | 20.6423 | 0.9829667 | 3 | 35 | 34.40383 | 3.6321 | 3.6508 | 3.6577 | 3.6391 | 3.6335 | 3.6147 | 3.608 | 3.6266 | 3.6328 | 3.6707 | 3.6839 | 3.6465 | 3.6343 | 3.5964 | 3.5829 | 3.6208 | 3.6324 | 3.6895 | 3.709 | 3.6528 | 3.6347 | 3.5776 | 3.5578 | 3.6149 | 3.6321 | 3.7081 | 3.7335 | 3.6589 | 3.6352 | 3.559 | 3.533 | 3.6092 | 3.6317 | 3.7265 | 3.7576 | 3.6649 | 3.6356 | 3.5408 | 3.5088 | 3.6036 | 3.6314
NCM_C_21_B_41_SOC_5-90_Part_1-2_ID_02LCC02100101A87Y0011479.xlsx | NCM | 41 | 02LCC02100101A87Y0011479 | 21 | 21.1125 | 1.005357 | 3 | 35 | 35.1875 | 3.6284 | 3.6493 | 3.6563 | 3.6356 | 3.63 | 3.6089 | 3.6019 | 3.6229 | 3.6291 | 3.671 | 3.6847 | 3.6433 | 3.6305 | 3.5883 | 3.5745 | 3.6166 | 3.6289 | 3.6921 | 3.7118 | 3.6496 | 3.631 | 3.5678 | 3.5471 | 3.6106 | 3.6284 | 3.7126 | 3.7385 | 3.6561 | 3.6315 | 3.5471 | 3.5199 | 3.6047 | 3.628 | 3.733 | 3.7648 | 3.6621 | 3.6321 | 3.5265 | 3.493 | 3.5989 | 3.6277
NCM_C_21_B_42_SOC_5-90_Part_1-2_ID_02LCC02100101A87Y0007152.xlsx | NCM | 42 | 02LCC02100101A87Y0007152 | 21 | 21.0087 | 1.000414 | 3 | 35 | 35.0145 | 3.6291 | 3.6493 | 3.6559 | 3.6361 | 3.6308 | 3.6105 | 3.6038 | 3.6238 | 3.6298 | 3.6703 | 3.6831 | 3.6433 | 3.6312 | 3.5908 | 3.5776 | 3.618 | 3.6294 | 3.6902 | 3.7093 | 3.6496 | 3.6319 | 3.5708 | 3.5515 | 3.6124 | 3.6291 | 3.7102 | 3.7349 | 3.6556 | 3.6322 | 3.5511 | 3.5255 | 3.6068 | 3.6289 | 3.7297 | 3.7602 | 3.6616 | 3.6328 | 3.5315 | 3.4999 | 3.6012 | 3.6285
NCM_C_21_B_43_SOC_5-90_Part_1-2_ID_02LCC02100101A87Y0083146.xlsx | NCM | 43 | 02LCC02100101A87Y0083146 | 21 | 20.7701 | 0.9890524 | 3 | 35 | 34.61683 | 3.63 | 3.6496 | 3.6565 | 3.637 | 3.6315 | 3.6119 | 3.605 | 3.6245 | 3.6307 | 3.67 | 3.6833 | 3.6445 | 3.6322 | 3.5927 | 3.5794 | 3.6185 | 3.6303 | 3.6896 | 3.7091 | 3.6507 | 3.6326 | 3.5734 | 3.5536 | 3.6127 | 3.63 | 3.709 | 3.7346 | 3.657 | 3.6331 | 3.5543 | 3.5281 | 3.6071 | 3.6296 | 3.7281 | 3.7592 | 3.663 | 3.6336 | 3.535 | 3.5027 | 3.6015 | 3.6293
NCM_C_21_B_44_SOC_5-90_Part_1-2_ID_02LCC02100101A87Y0173907.xlsx | NCM | 44 | 02LCC02100101A87Y0173907 | 21 | 21.1621 | 1.007719 | 3 | 35 | 35.27017 | 3.6277 | 3.6458 | 3.6524 | 3.6345 | 3.6291 | 3.6112 | 3.6045 | 3.6226 | 3.6284 | 3.6647 | 3.6774 | 3.6415 | 3.6298 | 3.5934 | 3.5806 | 3.6168 | 3.628 | 3.6826 | 3.7014 | 3.6477 | 3.6303 | 3.5757 | 3.5567 | 3.6112 | 3.6277 | 3.7004 | 3.7249 | 3.6535 | 3.6308 | 3.558 | 3.5329 | 3.6056 | 3.6273 | 3.7179 | 3.7479 | 3.6593 | 3.6312 | 3.5404 | 3.5097 | 3.6001 | 3.627
NCM_C_21_B_45_SOC_5-90_Part_1-2_ID_02LCC02100101A87Y0015122.xlsx | NCM | 45 | 02LCC02100101A87Y0015122 | 21 | 20.8489 | 0.9928048 | 3 | 35 | 34.74817 | 3.6303 | 3.6493 | 3.6559 | 3.6373 | 3.6319 | 3.6131 | 3.6064 | 3.625 | 3.6312 | 3.6688 | 3.6819 | 3.6447 | 3.6326 | 3.5948 | 3.5817 | 3.6192 | 3.6308 | 3.6875 | 3.7067 | 3.651 | 3.6331 | 3.5762 | 3.5569 | 3.6136 | 3.6305 | 3.7061 | 3.7309 | 3.657 | 3.6335 | 3.5578 | 3.5322 | 3.6078 | 3.6301 | 3.7244 | 3.755 | 3.6628 | 3.634 | 3.5395 | 3.5079 | 3.6024 | 3.6298
NCM_C_21_B_46_SOC_5-90_Part_1-2_ID_02LCC02100101A87Y0186122.xlsx | NCM | 46 | 02LCC02100101A87Y0186122 | 21 | 20.731 | 0.9871905 | 3 | 35 | 34.55167 | 3.6321 | 3.6519 | 3.6589 | 3.6393 | 3.6335 | 3.6138 | 3.6066 | 3.6263 | 3.6326 | 3.6724 | 3.6861 | 3.6468 | 3.6342 | 3.5943 | 3.5803 | 3.6201 | 3.6322 | 3.6921 | 3.7123 | 3.6535 | 3.6347 | 3.5748 | 3.5543 | 3.614 | 3.6319 | 3.7118 | 3.7381 | 3.6598 | 3.6352 | 3.5553 | 3.5283 | 3.6082 | 3.6317 | 3.7309 | 3.763 | 3.6659 | 3.6356 | 3.5362 | 3.5027 | 3.6024 | 3.6312
NCM_C_21_B_47_SOC_5-90_Part_1-2_ID_02LCC02100101A87Y0085499.xlsx | NCM | 47 | 02LCC02100101A87Y0085499 | 21 | 20.7509 | 0.9881381 | 3 | 35 | 34.58483 | 3.6315 | 3.6503 | 3.6572 | 3.6387 | 3.6331 | 3.6143 | 3.6073 | 3.6261 | 3.6322 | 3.67 | 3.6833 | 3.6463 | 3.6338 | 3.5959 | 3.5824 | 3.6201 | 3.6319 | 3.6886 | 3.7086 | 3.6526 | 3.6342 | 3.5776 | 3.5573 | 3.6143 | 3.6317 | 3.7072 | 3.7332 | 3.6589 | 3.6347 | 3.5589 | 3.5323 | 3.6082 | 3.6312 | 3.7255 | 3.7572 | 3.6649 | 3.635 | 3.5406 | 3.5076 | 3.6024 | 3.6308
NCM_C_21_B_48_SOC_5-90_Part_1-2_ID_02LCC02100101A87Y0177229.xlsx | NCM | 48 | 02LCC02100101A87Y0177229 | 21 | 20.8104 | 0.9909714 | 3 | 35 | 34.684 | 3.631 | 3.6515 | 3.6584 | 3.6382 | 3.6326 | 3.6122 | 3.6052 | 3.6256 | 3.6317 | 3.6728 | 3.6863 | 3.6456 | 3.6333 | 3.5922 | 3.5785 | 3.6196 | 3.6315 | 3.6932 | 3.7128 | 3.6521 | 3.6338 | 3.5718 | 3.5518 | 3.6136 | 3.631 | 3.7132 | 3.739 | 3.6582 | 3.6343 | 3.5518 | 3.5253 | 3.6078 | 3.6305 | 3.7332 | 3.7648 | 3.6644 | 3.6347 | 3.532 | 3.4993 | 3.6022 | 3.6303
NCM_C_21_B_49_SOC_5-90_Part_1-2_ID_02LCC02100101A87Y0055909.xlsx | NCM | 49 | 02LCC02100101A87Y0055909 | 21 | 20.7999 | 0.9904714 | 3 | 35 | 34.6665 | 3.6319 | 3.6505 | 3.6572 | 3.6389 | 3.6335 | 3.615 | 3.6084 | 3.6268 | 3.6326 | 3.6698 | 3.6826 | 3.6461 | 3.6342 | 3.5968 | 3.5838 | 3.621 | 3.6324 | 3.6881 | 3.7072 | 3.6524 | 3.6347 | 3.5787 | 3.5594 | 3.6152 | 3.6321 | 3.7063 | 3.7314 | 3.6584 | 3.635 | 3.5604 | 3.535 | 3.6096 | 3.6317 | 3.7244 | 3.7548 | 3.6642 | 3.6356 | 3.5425 | 3.5111 | 3.6041 | 3.6312
NCM_C_21_B_4_SOC_5-80_Part_1-1_ID_02LCC02100101A87B0101984.xlsx | NCM | 4 | 02LCC02100101A87B0101984 | 21 | 17.581 | 0.8371905 | 3 | 35 | 29.30167 | 3.6733 | 3.7088 | 3.7193 | 3.684 | 3.6756 | 3.64 | 3.6293 | 3.6649 | 3.674 | 3.7455 | 3.7657 | 3.6947 | 3.6765 | 3.6048 | 3.5838 | 3.6558 | 3.6733 | 3.7811 | 3.8108 | 3.704 | 3.6775 | 3.5696 | 3.5381 | 3.6463 | 3.6728 | 3.8164 | 3.855 | 3.7132 | 3.6782 | 3.5343 | 3.4934 | 3.6373 | 3.6721 | 3.8508 | 3.8975 | 3.7218 | 3.6789 | 3.4999 | 3.45 | 3.6287 | 3.6714
NCM_C_21_B_50_SOC_5-90_Part_1-2_ID_02LCC02100101A8810050555.xlsx | NCM | 50 | 02LCC02100101A8810050555 | 21 | 20.6902 | 0.9852476 | 3 | 35 | 34.48367 | 3.6303 | 3.6498 | 3.6566 | 3.6375 | 3.6319 | 3.6124 | 3.6056 | 3.625 | 3.631 | 3.6702 | 3.6835 | 3.6449 | 3.6326 | 3.5934 | 3.5799 | 3.6189 | 3.6308 | 3.6895 | 3.7091 | 3.6512 | 3.6331 | 3.5741 | 3.5543 | 3.6131 | 3.6305 | 3.7088 | 3.7344 | 3.6575 | 3.6335 | 3.555 | 3.529 | 3.6073 | 3.6301 | 3.7276 | 3.7592 | 3.6635 | 3.634 | 3.5362 | 3.5039 | 3.6017 | 3.6296
NCM_C_21_B_51_SOC_5-90_Part_1-2_ID_02LCC02100101A87Y0059325.xlsx | NCM | 51 | 02LCC02100101A87Y0059325 | 21 | 20.7345 | 0.9873571 | 3 | 35 | 34.5575 | 3.6308 | 3.6496 | 3.6565 | 3.6379 | 3.6324 | 3.6136 | 3.6068 | 3.6254 | 3.6315 | 3.6693 | 3.6826 | 3.6452 | 3.6331 | 3.5952 | 3.5818 | 3.6196 | 3.6312 | 3.6882 | 3.7077 | 3.6515 | 3.6335 | 3.5766 | 3.5569 | 3.6138 | 3.6308 | 3.707 | 3.7321 | 3.6575 | 3.634 | 3.558 | 3.5322 | 3.6082 | 3.6305 | 3.7253 | 3.7562 | 3.6635 | 3.6343 | 3.5399 | 3.5078 | 3.6026 | 3.6303
NCM_C_21_B_52_SOC_5-90_Part_1-2_ID_02LCC02100101A87Y0063458.xlsx | NCM | 52 | 02LCC02100101A87Y0063458 | 21 | 20.8547 | 0.993081 | 3 | 35 | 34.75783 | 3.631 | 3.6503 | 3.657 | 3.638 | 3.6326 | 3.6133 | 3.6066 | 3.6256 | 3.6317 | 3.6703 | 3.6835 | 3.6454 | 3.6331 | 3.5945 | 3.5811 | 3.6196 | 3.6314 | 3.6895 | 3.709 | 3.6517 | 3.6336 | 3.5755 | 3.5557 | 3.6138 | 3.631 | 3.7086 | 3.7339 | 3.6577 | 3.6342 | 3.5566 | 3.5304 | 3.6082 | 3.6305 | 3.7272 | 3.7588 | 3.6635 | 3.6345 | 3.5378 | 3.5055 | 3.6024 | 3.6303
NCM_C_21_B_5_SOC_5-80_Part_1-1_ID_02LCC02100101A87B0008516.xlsx | NCM | 5 | 02LCC02100101A87B0008516 | 21 | 17.8838 | 0.8516095 | 3 | 35 | 29.80633 | 3.6703 | 3.7063 | 3.7167 | 3.6807 | 3.6723 | 3.6363 | 3.6257 | 3.6619 | 3.671 | 3.7437 | 3.7636 | 3.6914 | 3.6735 | 3.6006 | 3.5799 | 3.6528 | 3.6703 | 3.7799 | 3.8094 | 3.7009 | 3.6744 | 3.5646 | 3.5339 | 3.6436 | 3.6698 | 3.8157 | 3.8541 | 3.71 | 3.6751 | 3.529 | 3.4886 | 3.6347 | 3.6691 | 3.851 | 3.8975 | 3.7184 | 3.676 | 3.4939 | 3.4444 | 3.6261 | 3.6686
NCM_C_21_B_6_SOC_5-90_Part_1-2_ID_02LCC02100101A87Y0052124.xlsx | NCM | 6 | 02LCC02100101A87Y0052124 | 21 | 21.0443 | 1.00211 | 3 | 35 | 35.07383 | 3.6294 | 3.6486 | 3.6554 | 3.6364 | 3.631 | 3.6117 | 3.6048 | 3.624 | 3.6301 | 3.6688 | 3.6819 | 3.6438 | 3.6315 | 3.5927 | 3.5794 | 3.6182 | 3.6298 | 3.6881 | 3.7074 | 3.65 | 3.6321 | 3.5738 | 3.5541 | 3.6124 | 3.6294 | 3.707 | 3.7323 | 3.6561 | 3.6326 | 3.5548 | 3.529 | 3.6068 | 3.6291 | 3.7258 | 3.7567 | 3.6621 | 3.6331 | 3.5362 | 3.5044 | 3.6012 | 3.6287
NCM_C_21_B_7_SOC_5-90_Part_1-2_ID_02LCC02100101A87Y0175162.xlsx | NCM | 7 | 02LCC02100101A87Y0175162 | 21 | 21.0331 | 1.001576 | 3 | 35 | 35.05517 | 3.6275 | 3.6466 | 3.6535 | 3.6347 | 3.6291 | 3.6101 | 3.6031 | 3.6221 | 3.6282 | 3.6666 | 3.68 | 3.6421 | 3.6298 | 3.5913 | 3.578 | 3.6161 | 3.628 | 3.6856 | 3.7053 | 3.6484 | 3.6303 | 3.5724 | 3.5525 | 3.6103 | 3.6275 | 3.7046 | 3.73 | 3.6547 | 3.6307 | 3.5536 | 3.5274 | 3.6045 | 3.6271 | 3.723 | 3.7546 | 3.6607 | 3.6312 | 3.5352 | 3.5027 | 3.5989 | 3.6268
NCM_C_21_B_8_SOC_5-90_Part_1-2_ID_02LCC02100101A87Y0172641.xlsx | NCM | 8 | 02LCC02100101A87Y0172641 | 21 | 21.1716 | 1.008171 | 3 | 35 | 35.286 | 3.6268 | 3.6442 | 3.651 | 3.6338 | 3.6284 | 3.6108 | 3.604 | 3.6215 | 3.6275 | 3.6626 | 3.6758 | 3.641 | 3.6289 | 3.5938 | 3.5804 | 3.6156 | 3.6271 | 3.68 | 3.6993 | 3.6473 | 3.6294 | 3.5764 | 3.5567 | 3.6096 | 3.6268 | 3.6974 | 3.7227 | 3.6535 | 3.6298 | 3.559 | 3.5332 | 3.604 | 3.6263 | 3.7142 | 3.7455 | 3.6594 | 3.6303 | 3.5422 | 3.5102 | 3.5984 | 3.6259
NCM_C_21_B_9_SOC_5-90_Part_1-2_ID_02LCC02100101A87Y0081320.xlsx | NCM | 9 | 02LCC02100101A87Y0081320 | 21 | 20.6606 | 0.9838381 | 3 | 35 | 34.43433 | 3.6319 | 3.6508 | 3.6579 | 3.6391 | 3.6335 | 3.6147 | 3.6077 | 3.6264 | 3.6326 | 3.6705 | 3.6842 | 3.6468 | 3.6342 | 3.5964 | 3.5827 | 3.6203 | 3.6322 | 3.6891 | 3.7091 | 3.6531 | 3.6347 | 3.5776 | 3.5576 | 3.6143 | 3.6319 | 3.7077 | 3.7339 | 3.6596 | 3.6352 | 3.5592 | 3.5327 | 3.6085 | 3.6315 | 3.7262 | 3.7581 | 3.6656 | 3.6356 | 3.5411 | 3.5081 | 3.6027 | 3.6312

## SOC40
File_Name | Mat | No. | ID | Qn | Q | SOH | Pt | SOC | SOE | U1 | U2 | U3 | U4 | U5 | U6 | U7 | U8 | U9 | U10 | U11 | U12 | U13 | U14 | U15 | U16 | U17 | U18 | U19 | U20 | U21 | U22 | U23 | U24 | U25 | U26 | U27 | U28 | U29 | U30 | U31 | U32 | U33 | U34 | U35 | U36 | U37 | U38 | U39 | U40 | U41
NCM_C_21_B_10_SOC_5-90_Part_1-2_ID_02LCC02100101A8810119814.xlsx | NCM | 10 | 02LCC02100101A8810119814 | 21 | 21.076 | 1.003619 | 3 | 40 | 40.14476 | 3.6419 | 3.6596 | 3.6666 | 3.6491 | 3.6436 | 3.6259 | 3.6189 | 3.6366 | 3.6426 | 3.6781 | 3.6916 | 3.6566 | 3.6443 | 3.6089 | 3.5954 | 3.6307 | 3.6424 | 3.6956 | 3.7153 | 3.663 | 3.6447 | 3.5915 | 3.5715 | 3.6247 | 3.6419 | 3.7128 | 3.7388 | 3.6691 | 3.6454 | 3.5743 | 3.548 | 3.6191 | 3.6417 | 3.73 | 3.7618 | 3.6752 | 3.6459 | 3.5571 | 3.5248 | 3.6136 | 3.6412
NCM_C_21_B_11_SOC_5-90_Part_1-2_ID_02LCC02100101A87Y0175573.xlsx | NCM | 11 | 02LCC02100101A87Y0175573 | 21 | 21.1888 | 1.00899 | 3 | 40 | 40.35962 | 3.6398 | 3.6586 | 3.6654 | 3.647 | 3.6414 | 3.6226 | 3.6157 | 3.6343 | 3.6405 | 3.6781 | 3.6916 | 3.6545 | 3.6419 | 3.6045 | 3.591 | 3.6284 | 3.6401 | 3.6967 | 3.7165 | 3.6609 | 3.6426 | 3.5859 | 3.566 | 3.6226 | 3.6398 | 3.7153 | 3.7411 | 3.667 | 3.6431 | 3.5678 | 3.5413 | 3.617 | 3.6394 | 3.7332 | 3.765 | 3.673 | 3.6435 | 3.5497 | 3.5171 | 3.6112 | 3.6389
NCM_C_21_B_12_SOC_5-90_Part_1-2_ID_02LCC02100101A8810124384.xlsx | NCM | 12 | 02LCC02100101A8810124384 | 21 | 21.108 | 1.005143 | 3 | 40 | 40.20571 | 3.6426 | 3.6603 | 3.6675 | 3.6498 | 3.6442 | 3.6264 | 3.6194 | 3.637 | 3.6433 | 3.6791 | 3.6926 | 3.6573 | 3.6449 | 3.6091 | 3.5954 | 3.6312 | 3.6429 | 3.6967 | 3.7167 | 3.6638 | 3.6454 | 3.5915 | 3.5715 | 3.6254 | 3.6426 | 3.7146 | 3.7404 | 3.6702 | 3.6459 | 3.5741 | 3.5476 | 3.6196 | 3.6424 | 3.7318 | 3.7637 | 3.6763 | 3.6465 | 3.5569 | 3.5241 | 3.6138 | 3.6419
NCM_C_21_B_13_SOC_5-90_Part_1-2_ID_02LCC02100101A87Y0187911.xlsx | NCM | 13 | 02LCC02100101A87Y0187911 | 21 | 20.8469 | 0.9927095 | 3 | 40 | 39.70838 | 3.6438 | 3.6616 | 3.6684 | 3.6508 | 3.6454 | 3.6277 | 3.6208 | 3.6384 | 3.6445 | 3.6802 | 3.6933 | 3.6582 | 3.6461 | 3.6105 | 3.5971 | 3.6326 | 3.6442 | 3.6979 | 3.7174 | 3.6647 | 3.6466 | 3.5929 | 3.5732 | 3.627 | 3.644 | 3.7156 | 3.7409 | 3.6707 | 3.6473 | 3.5755 | 3.5497 | 3.6212 | 3.6435 | 3.7328 | 3.7639 | 3.6767 | 3.6477 | 3.5585 | 3.5265 | 3.6157 | 3.6431
NCM_C_21_B_14_SOC_5-90_Part_1-2_ID_02LCC02100101A87Y0026421.xlsx | NCM | 14 | 02LCC02100101A87Y0026421 | 21 | 21.0197 | 1.000938 | 3 | 40 | 40.03752 | 3.6433 | 3.6623 | 3.6696 | 3.6507 | 3.6449 | 3.6259 | 3.6187 | 3.6375 | 3.6438 | 3.6821 | 3.6961 | 3.6586 | 3.6456 | 3.6075 | 3.5934 | 3.6312 | 3.6435 | 3.7011 | 3.7216 | 3.6652 | 3.6463 | 3.5889 | 3.5682 | 3.6252 | 3.6433 | 3.7195 | 3.7467 | 3.6717 | 3.6468 | 3.5703 | 3.5431 | 3.6194 | 3.6428 | 3.7381 | 3.7713 | 3.6781 | 3.6473 | 3.5522 | 3.5183 | 3.6136 | 3.6426
NCM_C_21_B_15_SOC_5-90_Part_1-2_ID_02LCC02100101A87Y0161743.xlsx | NCM | 15 | 02LCC02100101A87Y0161743 | 21 | 21.1431 | 1.006814 | 3 | 40 | 40.27257 | 3.6421 | 3.6617 | 3.6686 | 3.6494 | 3.6438 | 3.6243 | 3.6173 | 3.6366 | 3.6429 | 3.6821 | 3.6956 | 3.657 | 3.6445 | 3.6054 | 3.5919 | 3.6308 | 3.6426 | 3.7012 | 3.7211 | 3.6635 | 3.6452 | 3.5864 | 3.5664 | 3.625 | 3.6422 | 3.7204 | 3.7464 | 3.6696 | 3.6456 | 3.5675 | 3.5411 | 3.6194 | 3.6419 | 3.7392 | 3.7709 | 3.6756 | 3.6461 | 3.5487 | 3.5164 | 3.6136 | 3.6415
NCM_C_21_B_16_SOC_5-90_Part_1-2_ID_02LCC02100101A87Y0184358.xlsx | NCM | 16 | 02LCC02100101A87Y0184358 | 21 | 20.9442 | 0.9973429 | 3 | 40 | 39.89371 | 3.6442 | 3.6628 | 3.67 | 3.6515 | 3.6458 | 3.6271 | 3.6201 | 3.6387 | 3.6449 | 3.6823 | 3.696 | 3.6591 | 3.6465 | 3.6092 | 3.5954 | 3.6326 | 3.6445 | 3.7009 | 3.7211 | 3.6656 | 3.647 | 3.5908 | 3.5706 | 3.6266 | 3.6442 | 3.7193 | 3.7456 | 3.6717 | 3.6475 | 3.5725 | 3.5459 | 3.621 | 3.6438 | 3.7372 | 3.7697 | 3.6782 | 3.648 | 3.5546 | 3.5218 | 3.6154 | 3.6435
NCM_C_21_B_17_SOC_5-90_Part_1-2_ID_02LCC02100101A87Y0185122.xlsx | NCM | 17 | 02LCC02100101A87Y0185122 | 21 | 21.0422 | 1.00201 | 3 | 40 | 40.08038 | 3.6426 | 3.6617 | 3.6686 | 3.65 | 3.6443 | 3.6254 | 3.6184 | 3.6373 | 3.6435 | 3.6816 | 3.6951 | 3.6575 | 3.6451 | 3.6068 | 3.5931 | 3.6312 | 3.6431 | 3.7005 | 3.7204 | 3.664 | 3.6456 | 3.5882 | 3.568 | 3.6254 | 3.6428 | 3.7191 | 3.7453 | 3.6702 | 3.6461 | 3.5696 | 3.5431 | 3.6196 | 3.6424 | 3.7376 | 3.7695 | 3.6763 | 3.6466 | 3.5513 | 3.5183 | 3.6138 | 3.6421
NCM_C_21_B_18_SOC_5-90_Part_1-2_ID_02LCC02100101A87Y0010168.xlsx | NCM | 18 | 02LCC02100101A87Y0010168 | 21 | 21.0691 | 1.00329 | 3 | 40 | 40.13162 | 3.6428 | 3.6624 | 3.6695 | 3.65 | 3.6443 | 3.6247 | 3.6177 | 3.6373 | 3.6435 | 3.6828 | 3.6965 | 3.6577 | 3.6451 | 3.6057 | 3.5919 | 3.6312 | 3.6431 | 3.7023 | 3.7225 | 3.6642 | 3.6456 | 3.5862 | 3.5662 | 3.6252 | 3.6428 | 3.7218 | 3.7481 | 3.6705 | 3.6461 | 3.5671 | 3.5406 | 3.6196 | 3.6424 | 3.7407 | 3.773 | 3.6767 | 3.6466 | 3.5483 | 3.5155 | 3.6138 | 3.6419
NCM_C_21_B_19_SOC_5-90_Part_1-2_ID_02LCC02100101A87Y0027576.xlsx | NCM | 19 | 02LCC02100101A87Y0027576 | 21 | 20.8486 | 0.9927905 | 3 | 40 | 39.71162 | 3.6442 | 3.663 | 3.6698 | 3.6514 | 3.6459 | 3.627 | 3.6201 | 3.6387 | 3.6449 | 3.6826 | 3.696 | 3.6589 | 3.6465 | 3.6087 | 3.5952 | 3.6328 | 3.6445 | 3.7012 | 3.7212 | 3.6654 | 3.647 | 3.5903 | 3.5701 | 3.627 | 3.6442 | 3.72 | 3.746 | 3.6717 | 3.6475 | 3.5717 | 3.5453 | 3.6212 | 3.6438 | 3.7386 | 3.7704 | 3.6777 | 3.6482 | 3.5534 | 3.5209 | 3.6157 | 3.6433
NCM_C_21_B_1_SOC_5-75_Part_1-1_ID_02LCC02100101A8BC0103482.xlsx | NCM | 1 | 02LCC02100101A8BC0103482 | 21 | 17.119 | 0.8151905 | 3 | 40 | 32.60762 | 3.6979 | 3.7272 | 3.736 | 3.7072 | 3.7004 | 3.6712 | 3.6621 | 3.6912 | 3.6986 | 3.7569 | 3.7746 | 3.717 | 3.7018 | 3.6431 | 3.6256 | 3.6842 | 3.6979 | 3.7857 | 3.8118 | 3.7251 | 3.7028 | 3.6145 | 3.5889 | 3.6772 | 3.6972 | 3.8141 | 3.8482 | 3.7335 | 3.7039 | 3.5864 | 3.5532 | 3.6703 | 3.6967 | 3.8415 | 3.8829 | 3.7413 | 3.7047 | 3.5594 | 3.5183 | 3.6638 | 3.696
NCM_C_21_B_20_SOC_5-90_Part_1-2_ID_02LCC02100101A87Y0086451.xlsx | NCM | 20 | 02LCC02100101A87Y0086451 | 21 | 20.8929 | 0.9949 | 3 | 40 | 39.796 | 3.6424 | 3.6617 | 3.6689 | 3.6498 | 3.644 | 3.6247 | 3.6177 | 3.6368 | 3.6431 | 3.6817 | 3.6956 | 3.6575 | 3.6447 | 3.6059 | 3.592 | 3.6307 | 3.6428 | 3.7009 | 3.7214 | 3.6642 | 3.6452 | 3.5871 | 3.5664 | 3.6247 | 3.6424 | 3.7198 | 3.7467 | 3.6705 | 3.6458 | 3.568 | 3.5408 | 3.6187 | 3.6421 | 3.7388 | 3.7715 | 3.6767 | 3.6461 | 3.5492 | 3.516 | 3.6129 | 3.6415
NCM_C_21_B_21_SOC_5-90_Part_1-2_ID_02LCC02100101A87Y0178524.xlsx | NCM | 21 | 02LCC02100101A87Y0178524 | 21 | 20.5309 | 0.9776619 | 3 | 40 | 39.10648 | 3.6482 | 3.6684 | 3.676 | 3.6561 | 3.65 | 3.6298 | 3.6222 | 3.6422 | 3.6489 | 3.6893 | 3.7039 | 3.6642 | 3.6507 | 3.6103 | 3.5954 | 3.6357 | 3.6486 | 3.7093 | 3.7307 | 3.6712 | 3.6514 | 3.5906 | 3.5689 | 3.6296 | 3.6482 | 3.7291 | 3.7572 | 3.6779 | 3.6519 | 3.5711 | 3.5425 | 3.6233 | 3.6479 | 3.7485 | 3.7825 | 3.6844 | 3.6524 | 3.552 | 3.5167 | 3.6173 | 3.6475
NCM_C_21_B_22_SOC_5-90_Part_1-2_ID_02LCC02100101A87Y0163103.xlsx | NCM | 22 | 02LCC02100101A87Y0163103 | 21 | 20.9104 | 0.9957333 | 3 | 40 | 39.82933 | 3.6435 | 3.6628 | 3.6696 | 3.6507 | 3.6452 | 3.6261 | 3.6191 | 3.6382 | 3.6442 | 3.6826 | 3.696 | 3.6582 | 3.6459 | 3.6073 | 3.594 | 3.6324 | 3.644 | 3.7018 | 3.7214 | 3.6645 | 3.6465 | 3.5885 | 3.5687 | 3.6266 | 3.6436 | 3.7207 | 3.7464 | 3.6705 | 3.6468 | 3.5697 | 3.5438 | 3.621 | 3.6431 | 3.7393 | 3.7708 | 3.6765 | 3.6475 | 3.551 | 3.519 | 3.6154 | 3.6428
NCM_C_21_B_23_SOC_5-90_Part_1-2_ID_02LCC02100101A87Y0073559.xlsx | NCM | 23 | 02LCC02100101A87Y0073559 | 21 | 20.9203 | 0.9962048 | 3 | 40 | 39.84819 | 3.644 | 3.6626 | 3.6696 | 3.6514 | 3.6456 | 3.627 | 3.6198 | 3.6382 | 3.6445 | 3.6821 | 3.6958 | 3.6591 | 3.6463 | 3.6087 | 3.5948 | 3.6322 | 3.6442 | 3.7005 | 3.7209 | 3.6656 | 3.6468 | 3.5903 | 3.5699 | 3.6261 | 3.6438 | 3.719 | 3.7455 | 3.6719 | 3.6473 | 3.5722 | 3.545 | 3.6203 | 3.6435 | 3.7372 | 3.7699 | 3.6782 | 3.648 | 3.5539 | 3.5204 | 3.6145 | 3.6431
NCM_C_21_B_24_SOC_5-90_Part_1-2_ID_02LCC02100101A87Y0017692.xlsx | NCM | 24 | 02LCC02100101A87Y0017692 | 21 | 20.9719 | 0.9986619 | 3 | 40 | 39.94648 | 3.6428 | 3.6614 | 3.6684 | 3.65 | 3.6445 | 3.6259 | 3.6189 | 3.6373 | 3.6435 | 3.6807 | 3.6944 | 3.6575 | 3.6452 | 3.6078 | 3.5943 | 3.6315 | 3.6433 | 3.6993 | 3.7193 | 3.664 | 3.6456 | 3.5896 | 3.5697 | 3.6256 | 3.6428 | 3.7177 | 3.7437 | 3.6703 | 3.6461 | 3.5713 | 3.5453 | 3.6201 | 3.6426 | 3.7358 | 3.7676 | 3.6763 | 3.6466 | 3.5534 | 3.5213 | 3.6145 | 3.6422
NCM_C_21_B_25_SOC_5-90_Part_1-2_ID_02LCC02100101A87Y0151531.xlsx | NCM | 25 | 02LCC02100101A87Y0151531 | 21 | 20.9582 | 0.9980095 | 3 | 40 | 39.92038 | 3.6415 | 3.661 | 3.6679 | 3.6487 | 3.6433 | 3.6238 | 3.6168 | 3.6363 | 3.6424 | 3.6814 | 3.6947 | 3.6561 | 3.6438 | 3.6047 | 3.5913 | 3.6303 | 3.6419 | 3.7009 | 3.7205 | 3.6624 | 3.6443 | 3.5854 | 3.5657 | 3.6245 | 3.6415 | 3.7202 | 3.7458 | 3.6686 | 3.6447 | 3.566 | 3.5401 | 3.6189 | 3.6412 | 3.7393 | 3.7706 | 3.6747 | 3.6454 | 3.5473 | 3.515 | 3.6133 | 3.6407
NCM_C_21_B_26_SOC_5-90_Part_1-2_ID_02LCC02100101A87Y0164869.xlsx | NCM | 26 | 02LCC02100101A87Y0164869 | 21 | 21.0051 | 1.000243 | 3 | 40 | 40.00971 | 3.6424 | 3.6623 | 3.6689 | 3.6494 | 3.6438 | 3.624 | 3.6173 | 3.637 | 3.6429 | 3.6828 | 3.6961 | 3.6568 | 3.6447 | 3.6047 | 3.5913 | 3.6312 | 3.6428 | 3.7028 | 3.7223 | 3.6631 | 3.6451 | 3.585 | 3.5653 | 3.6254 | 3.6424 | 3.7225 | 3.7479 | 3.6691 | 3.6456 | 3.5653 | 3.5395 | 3.6198 | 3.6419 | 3.742 | 3.7732 | 3.6751 | 3.6461 | 3.546 | 3.5143 | 3.6145 | 3.6415
NCM_C_21_B_27_SOC_5-90_Part_1-2_ID_02LCC02100101A87Y0015732.xlsx | NCM | 27 | 02LCC02100101A87Y0015732 | 21 | 20.7741 | 0.9892429 | 3 | 40 | 39.56971 | 3.6454 | 3.6654 | 3.6726 | 3.6528 | 3.647 | 3.627 | 3.6198 | 3.6398 | 3.6461 | 3.6863 | 3.7002 | 3.6605 | 3.6477 | 3.6075 | 3.5936 | 3.6338 | 3.6458 | 3.7063 | 3.7265 | 3.667 | 3.6482 | 3.5875 | 3.5673 | 3.6278 | 3.6454 | 3.726 | 3.7525 | 3.6735 | 3.6487 | 3.568 | 3.5411 | 3.6219 | 3.6449 | 3.7456 | 3.7781 | 3.6796 | 3.6493 | 3.5485 | 3.5151 | 3.6163 | 3.6447
NCM_C_21_B_28_SOC_5-90_Part_1-2_ID_02LCC02100101A87Y0004534.xlsx | NCM | 28 | 02LCC02100101A87Y0004534 | 21 | 21.0377 | 1.001795 | 3 | 40 | 40.07181 | 3.6428 | 3.6614 | 3.6684 | 3.65 | 3.6443 | 3.6259 | 3.6189 | 3.6373 | 3.6435 | 3.6809 | 3.6942 | 3.6575 | 3.6451 | 3.6078 | 3.5943 | 3.6315 | 3.6431 | 3.6993 | 3.719 | 3.6638 | 3.6456 | 3.5894 | 3.5697 | 3.6256 | 3.6428 | 3.7177 | 3.7437 | 3.6702 | 3.6461 | 3.5711 | 3.5453 | 3.6201 | 3.6424 | 3.736 | 3.7678 | 3.6761 | 3.6466 | 3.5531 | 3.5209 | 3.6145 | 3.6419
NCM_C_21_B_29_SOC_5-90_Part_1-2_ID_02LCC02100101A87Y0074479.xlsx | NCM | 29 | 02LCC02100101A87Y0074479 | 21 | 20.7032 | 0.9858667 | 3 | 40 | 39.43467 | 3.6442 | 3.6638 | 3.6709 | 3.6514 | 3.6458 | 3.6263 | 3.6191 | 3.6387 | 3.6449 | 3.6844 | 3.6979 | 3.6589 | 3.6466 | 3.607 | 3.5934 | 3.6326 | 3.6445 | 3.7037 | 3.7239 | 3.6656 | 3.647 | 3.5875 | 3.5676 | 3.6268 | 3.6442 | 3.7232 | 3.7497 | 3.6719 | 3.6477 | 3.5685 | 3.542 | 3.6208 | 3.6436 | 3.7423 | 3.7746 | 3.6779 | 3.648 | 3.5494 | 3.5167 | 3.6154 | 3.6433
NCM_C_21_B_2_SOC_5-75_Part_1-1_ID_02LCC02100101A8BC0104122.xlsx | NCM | 2 | 02LCC02100101A8BC0104122 | 21 | 15.6764 | 0.7464952 | 3 | 40 | 29.85981 | 3.7455 | 3.7753 | 3.7857 | 3.7562 | 3.7483 | 3.7184 | 3.7079 | 3.7379 | 3.746 | 3.8062 | 3.8264 | 3.7669 | 3.7497 | 3.6891 | 3.6691 | 3.7293 | 3.7449 | 3.8357 | 3.8656 | 3.7764 | 3.7509 | 3.6596 | 3.6303 | 3.7211 | 3.7439 | 3.8649 | 3.9035 | 3.7853 | 3.7518 | 3.6303 | 3.5924 | 3.7132 | 3.743 | 3.8928 | 3.94 | 3.7939 | 3.7528 | 3.6022 | 3.5557 | 3.7058 | 3.742
NCM_C_21_B_30_SOC_5-90_Part_1-2_ID_02LCC02100101A87Y0165035.xlsx | NCM | 30 | 02LCC02100101A87Y0165035 | 21 | 20.9132 | 0.9958667 | 3 | 40 | 39.83467 | 3.6429 | 3.6617 | 3.6688 | 3.6501 | 3.6445 | 3.6259 | 3.6187 | 3.6375 | 3.6436 | 3.6814 | 3.6949 | 3.6577 | 3.6452 | 3.6075 | 3.5938 | 3.6315 | 3.6435 | 3.7002 | 3.72 | 3.6642 | 3.6459 | 3.589 | 3.569 | 3.6257 | 3.6429 | 3.7186 | 3.7448 | 3.6705 | 3.6463 | 3.5706 | 3.5441 | 3.6199 | 3.6426 | 3.737 | 3.769 | 3.6768 | 3.6468 | 3.5527 | 3.5197 | 3.6143 | 3.6422
NCM_C_21_B_31_SOC_5-90_Part_1-2_ID_02LCC02100101A87Y0151614.xlsx | NCM | 31 | 02LCC02100101A87Y0151614 | 21 | 21.1338 | 1.006371 | 3 | 40 | 40.25486 | 3.6412 | 3.661 | 3.6679 | 3.6486 | 3.6428 | 3.6233 | 3.6161 | 3.6357 | 3.6419 | 3.6814 | 3.6949 | 3.6561 | 3.6435 | 3.604 | 3.5903 | 3.6298 | 3.6415 | 3.7009 | 3.7209 | 3.6626 | 3.644 | 3.5845 | 3.5643 | 3.6238 | 3.6412 | 3.7204 | 3.7465 | 3.6688 | 3.6445 | 3.5652 | 3.5385 | 3.618 | 3.6408 | 3.7395 | 3.7715 | 3.6749 | 3.6451 | 3.5462 | 3.513 | 3.6124 | 3.6405
NCM_C_21_B_32_SOC_5-90_Part_1-2_ID_02LCC02100101A87Y0020833.xlsx | NCM | 32 | 02LCC02100101A87Y0020833 | 21 | 20.9703 | 0.9985857 | 3 | 40 | 39.94343 | 3.6435 | 3.6633 | 3.6702 | 3.6507 | 3.6451 | 3.6254 | 3.6184 | 3.638 | 3.6442 | 3.6837 | 3.6972 | 3.658 | 3.6458 | 3.6061 | 3.5926 | 3.6322 | 3.6438 | 3.7035 | 3.7232 | 3.6644 | 3.6463 | 3.5866 | 3.5668 | 3.6263 | 3.6435 | 3.723 | 3.7488 | 3.6707 | 3.6468 | 3.5671 | 3.5411 | 3.6208 | 3.6431 | 3.7425 | 3.7739 | 3.6768 | 3.6473 | 3.5478 | 3.5157 | 3.6152 | 3.6428
NCM_C_21_B_33_SOC_5-90_Part_1-2_ID_02LCC02100101A87Y0163477.xlsx | NCM | 33 | 02LCC02100101A87Y0163477 | 21 | 20.9355 | 0.9969286 | 3 | 40 | 39.87714 | 3.644 | 3.6637 | 3.6707 | 3.6512 | 3.6456 | 3.6259 | 3.6189 | 3.6386 | 3.6447 | 3.6842 | 3.6977 | 3.6587 | 3.6463 | 3.6068 | 3.5933 | 3.6326 | 3.6443 | 3.7037 | 3.7237 | 3.6652 | 3.6468 | 3.5873 | 3.5673 | 3.6268 | 3.644 | 3.7235 | 3.7495 | 3.6716 | 3.6473 | 3.568 | 3.5415 | 3.621 | 3.6436 | 3.7427 | 3.7746 | 3.6777 | 3.6479 | 3.5488 | 3.5162 | 3.6154 | 3.6433
NCM_C_21_B_34_SOC_5-90_Part_1-2_ID_02LCC02100101A87Y0013547.xlsx | NCM | 34 | 02LCC02100101A87Y0013547 | 21 | 20.9776 | 0.9989333 | 3 | 40 | 39.95733 | 3.6426 | 3.6616 | 3.6686 | 3.6498 | 3.6442 | 3.6252 | 3.6182 | 3.6372 | 3.6433 | 3.6814 | 3.6949 | 3.6573 | 3.6449 | 3.6066 | 3.5931 | 3.631 | 3.6429 | 3.7004 | 3.7204 | 3.6638 | 3.6454 | 3.5878 | 3.5678 | 3.6254 | 3.6426 | 3.7191 | 3.7453 | 3.6702 | 3.6461 | 3.5692 | 3.5429 | 3.6196 | 3.6422 | 3.7377 | 3.7697 | 3.6763 | 3.6466 | 3.551 | 3.5185 | 3.614 | 3.6419
NCM_C_21_B_35_SOC_5-90_Part_1-2_ID_02LCC02100101A87Y0004465.xlsx | NCM | 35 | 02LCC02100101A87Y0004465 | 21 | 20.7989 | 0.9904238 | 3 | 40 | 39.61695 | 3.6435 | 3.6616 | 3.6684 | 3.6505 | 3.6449 | 3.6268 | 3.6199 | 3.638 | 3.644 | 3.6805 | 3.6937 | 3.6579 | 3.6456 | 3.6092 | 3.5959 | 3.6322 | 3.6436 | 3.6984 | 3.7181 | 3.6642 | 3.6461 | 3.5913 | 3.5717 | 3.6263 | 3.6433 | 3.7165 | 3.7421 | 3.6703 | 3.6466 | 3.5736 | 3.5478 | 3.6208 | 3.6431 | 3.7342 | 3.7657 | 3.6765 | 3.6472 | 3.556 | 3.5243 | 3.6154 | 3.6426
NCM_C_21_B_36_SOC_5-90_Part_1-2_ID_02LCC02100101A87Y0057127.xlsx | NCM | 36 | 02LCC02100101A87Y0057127 | 21 | 20.8253 | 0.991681 | 3 | 40 | 39.66724 | 3.6445 | 3.6645 | 3.6717 | 3.6519 | 3.6459 | 3.6259 | 3.6185 | 3.6387 | 3.6451 | 3.6856 | 3.6997 | 3.6596 | 3.6468 | 3.6061 | 3.592 | 3.6324 | 3.6447 | 3.7058 | 3.7265 | 3.6663 | 3.6473 | 3.5861 | 3.5655 | 3.6266 | 3.6442 | 3.7258 | 3.7527 | 3.6728 | 3.6477 | 3.5662 | 3.539 | 3.6205 | 3.644 | 3.7456 | 3.7787 | 3.6791 | 3.6482 | 3.5464 | 3.513 | 3.6147 | 3.6435
NCM_C_21_B_37_SOC_5-90_Part_1-2_ID_02LCC02100101A87Y0161151.xlsx | NCM | 37 | 02LCC02100101A87Y0161151 | 21 | 20.8473 | 0.9927286 | 3 | 40 | 39.70914 | 3.6443 | 3.6647 | 3.6717 | 3.6517 | 3.6459 | 3.6256 | 3.6185 | 3.6389 | 3.6451 | 3.686 | 3.6997 | 3.6593 | 3.6466 | 3.6057 | 3.592 | 3.6328 | 3.6447 | 3.7063 | 3.7265 | 3.6658 | 3.6473 | 3.5857 | 3.5653 | 3.627 | 3.6443 | 3.7263 | 3.7528 | 3.6721 | 3.6477 | 3.5655 | 3.5388 | 3.6212 | 3.644 | 3.7464 | 3.7785 | 3.6782 | 3.6482 | 3.5459 | 3.5132 | 3.6154 | 3.6435
NCM_C_21_B_38_SOC_5-90_Part_1-2_ID_02LCC02100101A87Y0027455.xlsx | NCM | 38 | 02LCC02100101A87Y0027455 | 21 | 21.1225 | 1.005833 | 3 | 40 | 40.23333 | 3.6415 | 3.6603 | 3.6672 | 3.6486 | 3.6431 | 3.6242 | 3.6173 | 3.6361 | 3.6422 | 3.6802 | 3.6935 | 3.6559 | 3.6438 | 3.6056 | 3.5922 | 3.6303 | 3.6419 | 3.6991 | 3.7188 | 3.6621 | 3.6442 | 3.5868 | 3.5673 | 3.6245 | 3.6415 | 3.7181 | 3.7437 | 3.6684 | 3.6449 | 3.5682 | 3.5425 | 3.6191 | 3.6412 | 3.7365 | 3.7679 | 3.6745 | 3.6452 | 3.5499 | 3.5179 | 3.6136 | 3.6407
NCM_C_21_B_39_SOC_5-90_Part_1-2_ID_02LCC02100101A87Y0010456.xlsx | NCM | 39 | 02LCC02100101A87Y0010456 | 21 | 21.057 | 1.002714 | 3 | 40 | 40.10857 | 3.6419 | 3.6617 | 3.6689 | 3.6493 | 3.6435 | 3.6236 | 3.6164 | 3.6361 | 3.6424 | 3.6823 | 3.6963 | 3.6572 | 3.6442 | 3.6043 | 3.5903 | 3.6298 | 3.6421 | 3.7019 | 3.7225 | 3.6638 | 3.6447 | 3.5848 | 3.5641 | 3.6236 | 3.6419 | 3.7214 | 3.7481 | 3.6702 | 3.6452 | 3.5655 | 3.5381 | 3.6177 | 3.6414 | 3.7406 | 3.7732 | 3.6765 | 3.6456 | 3.5467 | 3.5129 | 3.612 | 3.6412
NCM_C_21_B_3_SOC_5-75_Part_1-1_ID_02LCC02100101A8BC0103791.xlsx | NCM | 3 | 02LCC02100101A8BC0103791 | 21 | 18.5558 | 0.8836095 | 3 | 40 | 35.34438 | 3.6782 | 3.7026 | 3.71 | 3.6858 | 3.6802 | 3.6558 | 3.6484 | 3.6728 | 3.6789 | 3.7279 | 3.7425 | 3.6939 | 3.6814 | 3.6319 | 3.6177 | 3.6668 | 3.6784 | 3.7523 | 3.7736 | 3.7007 | 3.6823 | 3.608 | 3.5869 | 3.661 | 3.6777 | 3.7762 | 3.8043 | 3.7074 | 3.6828 | 3.5841 | 3.5566 | 3.6554 | 3.6772 | 3.7997 | 3.8343 | 3.7139 | 3.6837 | 3.561 | 3.5269 | 3.65 | 3.6768
NCM_C_21_B_40_SOC_5-90_Part_1-2_ID_02LCC02100101A87Y0184257.xlsx | NCM | 40 | 02LCC02100101A87Y0184257 | 21 | 20.6423 | 0.9829667 | 3 | 40 | 39.31867 | 3.6459 | 3.6644 | 3.6714 | 3.653 | 3.6473 | 3.6287 | 3.6217 | 3.6403 | 3.6465 | 3.684 | 3.6974 | 3.6605 | 3.6482 | 3.6105 | 3.5969 | 3.6343 | 3.6461 | 3.7026 | 3.7223 | 3.667 | 3.6486 | 3.5919 | 3.572 | 3.6284 | 3.6458 | 3.7211 | 3.7472 | 3.6731 | 3.6491 | 3.5736 | 3.5471 | 3.6226 | 3.6452 | 3.7395 | 3.7713 | 3.6793 | 3.6496 | 3.5555 | 3.523 | 3.6173 | 3.6451
NCM_C_21_B_41_SOC_5-90_Part_1-2_ID_02LCC02100101A87Y0011479.xlsx | NCM | 41 | 02LCC02100101A87Y0011479 | 21 | 21.1125 | 1.005357 | 3 | 40 | 40.21429 | 3.6414 | 3.6621 | 3.6693 | 3.6487 | 3.6431 | 3.6222 | 3.6149 | 3.6356 | 3.6421 | 3.6839 | 3.6977 | 3.6565 | 3.6436 | 3.6017 | 3.5875 | 3.6294 | 3.6417 | 3.7046 | 3.7251 | 3.6631 | 3.6442 | 3.581 | 3.5601 | 3.6233 | 3.6414 | 3.7253 | 3.752 | 3.6696 | 3.6447 | 3.5604 | 3.5329 | 3.6173 | 3.641 | 3.7456 | 3.7781 | 3.676 | 3.6452 | 3.5404 | 3.506 | 3.6115 | 3.6407
NCM_C_21_B_42_SOC_5-90_Part_1-2_ID_02LCC02100101A87Y0007152.xlsx | NCM | 42 | 02LCC02100101A87Y0007152 | 21 | 21.0087 | 1.000414 | 3 | 40 | 40.01657 | 3.6421 | 3.6621 | 3.6689 | 3.6491 | 3.6435 | 3.6236 | 3.6168 | 3.6366 | 3.6426 | 3.6828 | 3.696 | 3.6565 | 3.6442 | 3.604 | 3.5906 | 3.6307 | 3.6424 | 3.7028 | 3.7223 | 3.6628 | 3.6447 | 3.5841 | 3.5643 | 3.625 | 3.6421 | 3.7228 | 3.7481 | 3.6691 | 3.6454 | 3.5643 | 3.5383 | 3.6194 | 3.6415 | 3.7423 | 3.7734 | 3.6749 | 3.6458 | 3.5448 | 3.5127 | 3.6138 | 3.6412
NCM_C_21_B_43_SOC_5-90_Part_1-2_ID_02LCC02100101A87Y0083146.xlsx | NCM | 43 | 02LCC02100101A87Y0083146 | 21 | 20.7701 | 0.9890524 | 3 | 40 | 39.5621 | 3.6433 | 3.6626 | 3.6696 | 3.6505 | 3.6449 | 3.6254 | 3.6184 | 3.6377 | 3.6438 | 3.683 | 3.6965 | 3.658 | 3.6456 | 3.6064 | 3.5927 | 3.6317 | 3.6435 | 3.7023 | 3.7225 | 3.6644 | 3.6461 | 3.5873 | 3.5671 | 3.6259 | 3.6431 | 3.7216 | 3.7479 | 3.6707 | 3.6466 | 3.568 | 3.5415 | 3.6201 | 3.6428 | 3.7407 | 3.7727 | 3.677 | 3.647 | 3.549 | 3.5164 | 3.6145 | 3.6424
NCM_C_21_B_44_SOC_5-90_Part_1-2_ID_02LCC02100101A87Y0173907.xlsx | NCM | 44 | 02LCC02100101A87Y0173907 | 21 | 21.1621 | 1.007719 | 3 | 40 | 40.30876 | 3.6405 | 3.6584 | 3.6651 | 3.6475 | 3.6421 | 3.6242 | 3.6173 | 3.6352 | 3.6412 | 3.6772 | 3.6903 | 3.6547 | 3.6428 | 3.6064 | 3.5934 | 3.6294 | 3.6407 | 3.6951 | 3.7144 | 3.661 | 3.6431 | 3.5887 | 3.5694 | 3.6236 | 3.6403 | 3.7128 | 3.7381 | 3.667 | 3.6438 | 3.5711 | 3.5457 | 3.6182 | 3.64 | 3.7304 | 3.7613 | 3.6728 | 3.6442 | 3.5538 | 3.5223 | 3.6126 | 3.6396
NCM_C_21_B_45_SOC_5-90_Part_1-2_ID_02LCC02100101A87Y0015122.xlsx | NCM | 45 | 02LCC02100101A87Y0015122 | 21 | 20.8489 | 0.9928048 | 3 | 40 | 39.71219 | 3.6435 | 3.6621 | 3.6691 | 3.6507 | 3.6451 | 3.6263 | 3.6194 | 3.638 | 3.6442 | 3.6819 | 3.6953 | 3.6582 | 3.6459 | 3.608 | 3.5945 | 3.6321 | 3.6438 | 3.7005 | 3.7204 | 3.6647 | 3.6463 | 3.5896 | 3.5696 | 3.6263 | 3.6433 | 3.7191 | 3.7451 | 3.6709 | 3.6468 | 3.571 | 3.5448 | 3.6206 | 3.6431 | 3.7376 | 3.7695 | 3.677 | 3.6473 | 3.5525 | 3.5202 | 3.615 | 3.6426
NCM_C_21_B_46_SOC_5-90_Part_1-2_ID_02LCC02100101A87Y0186122.xlsx | NCM | 46 | 02LCC02100101A87Y0186122 | 21 | 20.731 | 0.9871905 | 3 | 40 | 39.48762 | 3.6454 | 3.6651 | 3.6723 | 3.6528 | 3.647 | 3.6273 | 3.6201 | 3.6398 | 3.6461 | 3.6858 | 3.6998 | 3.6607 | 3.6479 | 3.608 | 3.594 | 3.6335 | 3.6458 | 3.7054 | 3.726 | 3.6672 | 3.6484 | 3.5885 | 3.5678 | 3.6275 | 3.6454 | 3.7251 | 3.7518 | 3.6737 | 3.6489 | 3.5692 | 3.5418 | 3.6215 | 3.6451 | 3.7441 | 3.7769 | 3.6802 | 3.6493 | 3.5501 | 3.5164 | 3.6157 | 3.6445
NCM_C_21_B_47_SOC_5-90_Part_1-2_ID_02LCC02100101A87Y0085499.xlsx | NCM | 47 | 02LCC02100101A87Y0085499 | 21 | 20.7509 | 0.9881381 | 3 | 40 | 39.52552 | 3.6449 | 3.6637 | 3.6707 | 3.6522 | 3.6465 | 3.6278 | 3.6208 | 3.6394 | 3.6456 | 3.6831 | 3.697 | 3.6598 | 3.6473 | 3.6096 | 3.5957 | 3.6333 | 3.6452 | 3.7019 | 3.7221 | 3.6665 | 3.6479 | 3.591 | 3.5706 | 3.6273 | 3.6449 | 3.7204 | 3.7469 | 3.6728 | 3.6482 | 3.5725 | 3.5457 | 3.6214 | 3.6445 | 3.7388 | 3.7713 | 3.6789 | 3.6489 | 3.5543 | 3.5211 | 3.6157 | 3.6442
NCM_C_21_B_48_SOC_5-90_Part_1-2_ID_02LCC02100101A87Y0177229.xlsx | NCM | 48 | 02LCC02100101A87Y0177229 | 21 | 20.8104 | 0.9909714 | 3 | 40 | 39.63886 | 3.6443 | 3.6647 | 3.6719 | 3.6517 | 3.6461 | 3.6256 | 3.6184 | 3.6387 | 3.6449 | 3.6861 | 3.6998 | 3.6593 | 3.6468 | 3.6056 | 3.5917 | 3.6328 | 3.6447 | 3.7065 | 3.7267 | 3.6663 | 3.6473 | 3.5855 | 3.565 | 3.6268 | 3.6442 | 3.7267 | 3.7534 | 3.6724 | 3.6479 | 3.5652 | 3.5383 | 3.621 | 3.644 | 3.7467 | 3.7794 | 3.6789 | 3.6484 | 3.5453 | 3.5122 | 3.6152 | 3.6435
NCM_C_21_B_49_SOC_5-90_Part_1-2_ID_02LCC02100101A87Y0055909.xlsx | NCM | 49 | 02LCC02100101A87Y0055909 | 21 | 20.7999 | 0.9904714 | 3 | 40 | 39.61886 | 3.6452 | 3.6635 | 3.6703 | 3.6524 | 3.6468 | 3.6285 | 3.6217 | 3.6398 | 3.6459 | 3.6826 | 3.6958 | 3.6596 | 3.6475 | 3.6106 | 3.5973 | 3.634 | 3.6456 | 3.7009 | 3.7204 | 3.6661 | 3.648 | 3.5926 | 3.5731 | 3.6284 | 3.6452 | 3.7191 | 3.7446 | 3.6723 | 3.6486 | 3.5745 | 3.549 | 3.6228 | 3.6449 | 3.7372 | 3.7683 | 3.6782 | 3.6491 | 3.5567 | 3.525 | 3.6173 | 3.6445
NCM_C_21_B_4_SOC_5-80_Part_1-1_ID_02LCC02100101A87B0101984.xlsx | NCM | 4 | 02LCC02100101A87B0101984 | 21 | 17.581 | 0.8371905 | 3 | 40 | 33.48762 | 3.6993 | 3.7344 | 3.7448 | 3.71 | 3.7016 | 3.6665 | 3.6559 | 3.691 | 3.7 | 3.7708 | 3.7911 | 3.7209 | 3.7028 | 3.6321 | 3.6112 | 3.6821 | 3.6995 | 3.8059 | 3.8357 | 3.7304 | 3.7037 | 3.5971 | 3.5662 | 3.673 | 3.6988 | 3.8408 | 3.8798 | 3.7397 | 3.7046 | 3.5625 | 3.522 | 3.664 | 3.6981 | 3.8749 | 3.9221 | 3.7483 | 3.7054 | 3.5285 | 3.479 | 3.6558 | 3.6974
NCM_C_21_B_50_SOC_5-90_Part_1-2_ID_02LCC02100101A8810050555.xlsx | NCM | 50 | 02LCC02100101A8810050555 | 21 | 20.6902 | 0.9852476 | 3 | 40 | 39.4099 | 3.6447 | 3.664 | 3.671 | 3.6519 | 3.6463 | 3.627 | 3.6201 | 3.6393 | 3.6454 | 3.6842 | 3.6979 | 3.6596 | 3.647 | 3.6082 | 3.5945 | 3.6331 | 3.6451 | 3.7035 | 3.7235 | 3.6661 | 3.6475 | 3.589 | 3.5689 | 3.6273 | 3.6447 | 3.7227 | 3.7488 | 3.6723 | 3.6482 | 3.5701 | 3.5434 | 3.6215 | 3.6443 | 3.7416 | 3.7739 | 3.6786 | 3.6487 | 3.5513 | 3.5185 | 3.6159 | 3.6438
NCM_C_21_B_51_SOC_5-90_Part_1-2_ID_02LCC02100101A87Y0059325.xlsx | NCM | 51 | 02LCC02100101A87Y0059325 | 21 | 20.7345 | 0.9873571 | 3 | 40 | 39.49429 | 3.6442 | 3.6631 | 3.67 | 3.6514 | 3.6459 | 3.627 | 3.6201 | 3.6389 | 3.6451 | 3.6828 | 3.6963 | 3.6589 | 3.6466 | 3.6087 | 3.5954 | 3.6329 | 3.6447 | 3.7014 | 3.7212 | 3.6654 | 3.647 | 3.5903 | 3.5704 | 3.6271 | 3.6443 | 3.7202 | 3.7458 | 3.6717 | 3.6475 | 3.572 | 3.5457 | 3.6214 | 3.6438 | 3.7385 | 3.7699 | 3.6775 | 3.648 | 3.5538 | 3.5213 | 3.6159 | 3.6435
NCM_C_21_B_52_SOC_5-90_Part_1-2_ID_02LCC02100101A87Y0063458.xlsx | NCM | 52 | 02LCC02100101A87Y0063458 | 21 | 20.8547 | 0.993081 | 3 | 40 | 39.72324 | 3.6445 | 3.6637 | 3.6707 | 3.6517 | 3.6461 | 3.6268 | 3.6198 | 3.6389 | 3.6451 | 3.6837 | 3.6974 | 3.6591 | 3.6468 | 3.608 | 3.5943 | 3.6329 | 3.6447 | 3.703 | 3.723 | 3.6656 | 3.6473 | 3.5889 | 3.5687 | 3.627 | 3.6443 | 3.7221 | 3.7481 | 3.6719 | 3.6479 | 3.5701 | 3.5434 | 3.6215 | 3.644 | 3.7411 | 3.773 | 3.6782 | 3.6482 | 3.5515 | 3.5188 | 3.6157 | 3.6435
NCM_C_21_B_5_SOC_5-80_Part_1-1_ID_02LCC02100101A87B0008516.xlsx | NCM | 5 | 02LCC02100101A87B0008516 | 21 | 17.8838 | 0.8516095 | 3 | 40 | 34.06438 | 3.6953 | 3.7311 | 3.7416 | 3.7058 | 3.6974 | 3.6612 | 3.6505 | 3.6868 | 3.6958 | 3.7681 | 3.7887 | 3.7167 | 3.6984 | 3.6257 | 3.6047 | 3.6777 | 3.6951 | 3.8043 | 3.8345 | 3.7263 | 3.6993 | 3.5897 | 3.5587 | 3.6684 | 3.6944 | 3.8403 | 3.8796 | 3.7355 | 3.7002 | 3.5541 | 3.5134 | 3.6593 | 3.6937 | 3.8754 | 3.9233 | 3.7444 | 3.7011 | 3.5193 | 3.4691 | 3.651 | 3.693
NCM_C_21_B_6_SOC_5-90_Part_1-2_ID_02LCC02100101A87Y0052124.xlsx | NCM | 6 | 02LCC02100101A87Y0052124 | 21 | 21.0443 | 1.00211 | 3 | 40 | 40.08438 | 3.6428 | 3.661 | 3.6679 | 3.6496 | 3.6442 | 3.6259 | 3.6191 | 3.6375 | 3.6435 | 3.6803 | 3.6935 | 3.657 | 3.6451 | 3.608 | 3.5948 | 3.6317 | 3.6431 | 3.6986 | 3.7179 | 3.6633 | 3.6456 | 3.5899 | 3.5704 | 3.6261 | 3.6428 | 3.7169 | 3.7421 | 3.6693 | 3.6461 | 3.5718 | 3.5464 | 3.6203 | 3.6424 | 3.7348 | 3.7657 | 3.6752 | 3.6466 | 3.5539 | 3.5225 | 3.615 | 3.6421
NCM_C_21_B_7_SOC_5-90_Part_1-2_ID_02LCC02100101A87Y0175162.xlsx | NCM | 7 | 02LCC02100101A87Y0175162 | 21 | 21.0331 | 1.001576 | 3 | 40 | 40.06305 | 3.6407 | 3.6596 | 3.6668 | 3.648 | 3.6424 | 3.6236 | 3.6166 | 3.6354 | 3.6415 | 3.6796 | 3.6932 | 3.6556 | 3.6431 | 3.6052 | 3.5915 | 3.6294 | 3.6412 | 3.6984 | 3.7184 | 3.6621 | 3.6438 | 3.5866 | 3.5666 | 3.6235 | 3.6408 | 3.717 | 3.7432 | 3.6684 | 3.6442 | 3.568 | 3.5415 | 3.6177 | 3.6405 | 3.7355 | 3.7676 | 3.6745 | 3.6447 | 3.5497 | 3.5169 | 3.612 | 3.6401
NCM_C_21_B_8_SOC_5-90_Part_1-2_ID_02LCC02100101A87Y0172641.xlsx | NCM | 8 | 02LCC02100101A87Y0172641 | 21 | 21.1716 | 1.008171 | 3 | 40 | 40.32686 | 3.6401 | 3.6572 | 3.664 | 3.6473 | 3.6417 | 3.6249 | 3.618 | 3.6349 | 3.6408 | 3.6749 | 3.6881 | 3.6547 | 3.6426 | 3.6085 | 3.5952 | 3.6291 | 3.6407 | 3.6916 | 3.7111 | 3.661 | 3.6431 | 3.592 | 3.5724 | 3.6233 | 3.6403 | 3.7084 | 3.7337 | 3.6672 | 3.6435 | 3.5755 | 3.5495 | 3.6177 | 3.6398 | 3.7248 | 3.7558 | 3.673 | 3.644 | 3.5592 | 3.5274 | 3.6122 | 3.6396
NCM_C_21_B_9_SOC_5-90_Part_1-2_ID_02LCC02100101A87Y0081320.xlsx | NCM | 9 | 02LCC02100101A87Y0081320 | 21 | 20.6606 | 0.9838381 | 3 | 40 | 39.35352 | 3.6456 | 3.6642 | 3.6714 | 3.6528 | 3.6472 | 3.6284 | 3.6212 | 3.6398 | 3.6463 | 3.6839 | 3.6977 | 3.6607 | 3.6479 | 3.6101 | 3.5962 | 3.6338 | 3.6458 | 3.7023 | 3.7228 | 3.6672 | 3.6484 | 3.5917 | 3.5713 | 3.6278 | 3.6454 | 3.7209 | 3.7476 | 3.6737 | 3.6489 | 3.5734 | 3.5464 | 3.6219 | 3.6451 | 3.7393 | 3.772 | 3.68 | 3.6494 | 3.5552 | 3.522 | 3.6161 | 3.6447

## SOC45
File_Name | Mat | No. | ID | Qn | Q | SOH | Pt | SOC | SOE | U1 | U2 | U3 | U4 | U5 | U6 | U7 | U8 | U9 | U10 | U11 | U12 | U13 | U14 | U15 | U16 | U17 | U18 | U19 | U20 | U21 | U22 | U23 | U24 | U25 | U26 | U27 | U28 | U29 | U30 | U31 | U32 | U33 | U34 | U35 | U36 | U37 | U38 | U39 | U40 | U41
NCM_C_21_B_10_SOC_5-90_Part_1-2_ID_02LCC02100101A8810119814.xlsx | NCM | 10 | 02LCC02100101A8810119814 | 21 | 21.076 | 1.003619 | 3 | 45 | 45.16286 | 3.6582 | 3.6758 | 3.683 | 3.6656 | 3.6602 | 3.6424 | 3.6354 | 3.6528 | 3.6589 | 3.6944 | 3.7081 | 3.6733 | 3.6607 | 3.6254 | 3.6115 | 3.6468 | 3.6586 | 3.7118 | 3.7321 | 3.68 | 3.6614 | 3.608 | 3.5878 | 3.641 | 3.6584 | 3.7293 | 3.7558 | 3.6863 | 3.6621 | 3.5908 | 3.5643 | 3.635 | 3.6579 | 3.7462 | 3.7792 | 3.6925 | 3.6626 | 3.5741 | 3.5408 | 3.6294 | 3.6575
NCM_C_21_B_11_SOC_5-90_Part_1-2_ID_02LCC02100101A87Y0175573.xlsx | NCM | 11 | 02LCC02100101A87Y0175573 | 21 | 21.1888 | 1.00899 | 3 | 45 | 45.40457 | 3.6552 | 3.674 | 3.6812 | 3.6626 | 3.6568 | 3.6382 | 3.631 | 3.6496 | 3.6559 | 3.6937 | 3.7076 | 3.6703 | 3.6577 | 3.6199 | 3.6061 | 3.6435 | 3.6556 | 3.7123 | 3.7328 | 3.6768 | 3.6582 | 3.6013 | 3.581 | 3.6377 | 3.6552 | 3.7311 | 3.7576 | 3.6833 | 3.6589 | 3.5829 | 3.556 | 3.6319 | 3.6547 | 3.7495 | 3.782 | 3.6895 | 3.6594 | 3.5648 | 3.5315 | 3.6263 | 3.6545
NCM_C_21_B_12_SOC_5-90_Part_1-2_ID_02LCC02100101A8810124384.xlsx | NCM | 12 | 02LCC02100101A8810124384 | 21 | 21.108 | 1.005143 | 3 | 45 | 45.23143 | 3.6582 | 3.6761 | 3.6833 | 3.6658 | 3.66 | 3.6421 | 3.6349 | 3.6526 | 3.6589 | 3.6949 | 3.7088 | 3.6735 | 3.6607 | 3.6247 | 3.6108 | 3.6466 | 3.6586 | 3.7126 | 3.7332 | 3.6802 | 3.6614 | 3.6073 | 3.5866 | 3.6407 | 3.6582 | 3.7302 | 3.7571 | 3.6865 | 3.6619 | 3.5897 | 3.5627 | 3.6349 | 3.6579 | 3.7478 | 3.7804 | 3.6928 | 3.6624 | 3.5724 | 3.5392 | 3.6291 | 3.6575
NCM_C_21_B_13_SOC_5-90_Part_1-2_ID_02LCC02100101A87Y0187911.xlsx | NCM | 13 | 02LCC02100101A87Y0187911 | 21 | 20.8469 | 0.9927095 | 3 | 45 | 44.67193 | 3.6603 | 3.6782 | 3.6853 | 3.6675 | 3.6619 | 3.644 | 3.637 | 3.6547 | 3.6609 | 3.697 | 3.7107 | 3.6751 | 3.6626 | 3.6266 | 3.6129 | 3.6487 | 3.6605 | 3.7149 | 3.7351 | 3.6816 | 3.6633 | 3.6089 | 3.5885 | 3.6429 | 3.6602 | 3.7328 | 3.759 | 3.6881 | 3.664 | 3.5915 | 3.5646 | 3.6373 | 3.6598 | 3.7504 | 3.7827 | 3.6942 | 3.6644 | 3.5739 | 3.5411 | 3.6317 | 3.6593
NCM_C_21_B_14_SOC_5-90_Part_1-2_ID_02LCC02100101A87Y0026421.xlsx | NCM | 14 | 02LCC02100101A87Y0026421 | 21 | 21.0197 | 1.000938 | 3 | 45 | 45.04221 | 3.6598 | 3.6786 | 3.6861 | 3.6675 | 3.6616 | 3.6428 | 3.6352 | 3.654 | 3.6605 | 3.6984 | 3.7128 | 3.6754 | 3.6624 | 3.6243 | 3.6099 | 3.6477 | 3.6602 | 3.7174 | 3.7386 | 3.6823 | 3.6631 | 3.6057 | 3.5848 | 3.6417 | 3.6598 | 3.736 | 3.7637 | 3.6889 | 3.6635 | 3.5873 | 3.5597 | 3.6356 | 3.6593 | 3.7544 | 3.7883 | 3.6954 | 3.6642 | 3.5692 | 3.5346 | 3.63 | 3.6587
NCM_C_21_B_15_SOC_5-90_Part_1-2_ID_02LCC02100101A87Y0161743.xlsx | NCM | 15 | 02LCC02100101A87Y0161743 | 21 | 21.1431 | 1.006814 | 3 | 45 | 45.30664 | 3.6584 | 3.6777 | 3.6847 | 3.6658 | 3.66 | 3.6407 | 3.6336 | 3.6528 | 3.6591 | 3.6977 | 3.7114 | 3.6733 | 3.6607 | 3.6219 | 3.6082 | 3.6468 | 3.6586 | 3.7169 | 3.7372 | 3.68 | 3.6614 | 3.6031 | 3.5826 | 3.641 | 3.6582 | 3.7358 | 3.7623 | 3.6863 | 3.6619 | 3.5841 | 3.5576 | 3.6352 | 3.6579 | 3.7548 | 3.7871 | 3.6926 | 3.6626 | 3.5657 | 3.5327 | 3.6296 | 3.6575
NCM_C_21_B_16_SOC_5-90_Part_1-2_ID_02LCC02100101A87Y0184358.xlsx | NCM | 16 | 02LCC02100101A87Y0184358 | 21 | 20.9442 | 0.9973429 | 3 | 45 | 44.88043 | 3.6607 | 3.6791 | 3.6863 | 3.6681 | 3.6624 | 3.644 | 3.6368 | 3.6551 | 3.6614 | 3.6984 | 3.7123 | 3.6758 | 3.6631 | 3.6261 | 3.6122 | 3.6491 | 3.661 | 3.7167 | 3.7374 | 3.6826 | 3.6638 | 3.608 | 3.5875 | 3.6431 | 3.6607 | 3.7349 | 3.7618 | 3.6891 | 3.6644 | 3.5901 | 3.5629 | 3.6373 | 3.6603 | 3.753 | 3.786 | 3.6953 | 3.6649 | 3.5722 | 3.5387 | 3.6317 | 3.66
NCM_C_21_B_17_SOC_5-90_Part_1-2_ID_02LCC02100101A87Y0185122.xlsx | NCM | 17 | 02LCC02100101A87Y0185122 | 21 | 21.0422 | 1.00201 | 3 | 45 | 45.09043 | 3.6586 | 3.6775 | 3.6846 | 3.6661 | 3.6603 | 3.6415 | 3.6345 | 3.6531 | 3.6593 | 3.6972 | 3.7111 | 3.6737 | 3.661 | 3.6233 | 3.6094 | 3.6472 | 3.6589 | 3.7158 | 3.7363 | 3.6803 | 3.6617 | 3.6047 | 3.5843 | 3.6412 | 3.6586 | 3.7346 | 3.7613 | 3.6868 | 3.6623 | 3.5862 | 3.5594 | 3.6354 | 3.6582 | 3.753 | 3.7857 | 3.693 | 3.6628 | 3.5682 | 3.5348 | 3.6296 | 3.6577
NCM_C_21_B_18_SOC_5-90_Part_1-2_ID_02LCC02100101A87Y0010168.xlsx | NCM | 18 | 02LCC02100101A87Y0010168 | 21 | 21.0691 | 1.00329 | 3 | 45 | 45.14807 | 3.6582 | 3.6777 | 3.6851 | 3.6658 | 3.66 | 3.6403 | 3.6331 | 3.6526 | 3.6589 | 3.6981 | 3.7123 | 3.6737 | 3.6607 | 3.6215 | 3.6075 | 3.6465 | 3.6586 | 3.7174 | 3.7383 | 3.6803 | 3.6614 | 3.6026 | 3.5817 | 3.6405 | 3.6582 | 3.7367 | 3.7637 | 3.6868 | 3.6619 | 3.5834 | 3.5564 | 3.6347 | 3.6579 | 3.7557 | 3.7887 | 3.6933 | 3.6626 | 3.565 | 3.5313 | 3.6289 | 3.6575
NCM_C_21_B_19_SOC_5-90_Part_1-2_ID_02LCC02100101A87Y0027576.xlsx | NCM | 19 | 02LCC02100101A87Y0027576 | 21 | 20.8486 | 0.9927905 | 3 | 45 | 44.67557 | 3.6598 | 3.6784 | 3.6856 | 3.6672 | 3.6617 | 3.6429 | 3.6359 | 3.6544 | 3.6605 | 3.6979 | 3.7118 | 3.6751 | 3.6624 | 3.625 | 3.611 | 3.6484 | 3.6603 | 3.7165 | 3.7369 | 3.6816 | 3.6631 | 3.6068 | 3.5864 | 3.6424 | 3.6598 | 3.7348 | 3.7613 | 3.6879 | 3.6637 | 3.5887 | 3.562 | 3.6366 | 3.6594 | 3.753 | 3.7855 | 3.6942 | 3.6642 | 3.571 | 3.5378 | 3.631 | 3.6593
NCM_C_21_B_1_SOC_5-75_Part_1-1_ID_02LCC02100101A8BC0103482.xlsx | NCM | 1 | 02LCC02100101A8BC0103482 | 21 | 17.119 | 0.8151905 | 3 | 45 | 36.68357 | 3.7353 | 3.7641 | 3.7736 | 3.7448 | 3.7377 | 3.7088 | 3.6995 | 3.7283 | 3.7358 | 3.7939 | 3.8124 | 3.7548 | 3.7392 | 3.6809 | 3.6626 | 3.7209 | 3.7349 | 3.8225 | 3.8498 | 3.7637 | 3.7404 | 3.6524 | 3.6256 | 3.7135 | 3.7342 | 3.8508 | 3.8866 | 3.772 | 3.7414 | 3.6242 | 3.5892 | 3.7063 | 3.7334 | 3.8784 | 3.9221 | 3.7801 | 3.7425 | 3.5966 | 3.5538 | 3.6995 | 3.7325
NCM_C_21_B_20_SOC_5-90_Part_1-2_ID_02LCC02100101A87Y0086451.xlsx | NCM | 20 | 02LCC02100101A87Y0086451 | 21 | 20.8929 | 0.9949 | 3 | 45 | 44.7705 | 3.6584 | 3.6775 | 3.6847 | 3.6658 | 3.66 | 3.6408 | 3.6335 | 3.6526 | 3.6589 | 3.6974 | 3.7116 | 3.6737 | 3.6609 | 3.6222 | 3.608 | 3.6463 | 3.6586 | 3.7165 | 3.7376 | 3.6805 | 3.6612 | 3.6031 | 3.5822 | 3.6403 | 3.6582 | 3.7356 | 3.763 | 3.687 | 3.6619 | 3.5845 | 3.5569 | 3.6343 | 3.6577 | 3.7544 | 3.7878 | 3.6935 | 3.6626 | 3.5659 | 3.532 | 3.6284 | 3.6573
NCM_C_21_B_21_SOC_5-90_Part_1-2_ID_02LCC02100101A87Y0178524.xlsx | NCM | 21 | 02LCC02100101A87Y0178524 | 21 | 20.5309 | 0.9776619 | 3 | 45 | 43.99479 | 3.6656 | 3.6854 | 3.6928 | 3.6737 | 3.6675 | 3.648 | 3.6403 | 3.6598 | 3.6665 | 3.7058 | 3.7205 | 3.6819 | 3.6686 | 3.6291 | 3.6143 | 3.6535 | 3.6661 | 3.7253 | 3.7471 | 3.6888 | 3.6691 | 3.6098 | 3.588 | 3.6473 | 3.6658 | 3.7448 | 3.7732 | 3.6956 | 3.6698 | 3.5905 | 3.562 | 3.6412 | 3.6654 | 3.7639 | 3.7985 | 3.7021 | 3.6703 | 3.5717 | 3.5364 | 3.6352 | 3.6649
NCM_C_21_B_22_SOC_5-90_Part_1-2_ID_02LCC02100101A87Y0163103.xlsx | NCM | 22 | 02LCC02100101A87Y0163103 | 21 | 20.9104 | 0.9957333 | 3 | 45 | 44.808 | 3.6593 | 3.6775 | 3.6846 | 3.6663 | 3.6609 | 3.6426 | 3.6356 | 3.6538 | 3.66 | 3.6967 | 3.7102 | 3.6738 | 3.6617 | 3.6249 | 3.6113 | 3.6482 | 3.6596 | 3.7151 | 3.7348 | 3.6802 | 3.6623 | 3.6066 | 3.5871 | 3.6424 | 3.6593 | 3.733 | 3.759 | 3.6863 | 3.6628 | 3.5887 | 3.5629 | 3.6368 | 3.6589 | 3.7511 | 3.7827 | 3.6925 | 3.6635 | 3.571 | 3.539 | 3.6315 | 3.6586
NCM_C_21_B_23_SOC_5-90_Part_1-2_ID_02LCC02100101A87Y0073559.xlsx | NCM | 23 | 02LCC02100101A87Y0073559 | 21 | 20.9203 | 0.9962048 | 3 | 45 | 44.82921 | 3.661 | 3.6791 | 3.6863 | 3.6684 | 3.6628 | 3.6447 | 3.6375 | 3.6554 | 3.6617 | 3.6979 | 3.7118 | 3.6763 | 3.6635 | 3.627 | 3.6131 | 3.6493 | 3.6614 | 3.7158 | 3.7363 | 3.683 | 3.6642 | 3.6094 | 3.5889 | 3.6433 | 3.661 | 3.7337 | 3.7604 | 3.6893 | 3.6647 | 3.5919 | 3.5648 | 3.6375 | 3.6605 | 3.7513 | 3.7841 | 3.6956 | 3.6654 | 3.5745 | 3.5409 | 3.6319 | 3.6603
NCM_C_21_B_24_SOC_5-90_Part_1-2_ID_02LCC02100101A87Y0017692.xlsx | NCM | 24 | 02LCC02100101A87Y0017692 | 21 | 20.9719 | 0.9986619 | 3 | 45 | 44.93979 | 3.6587 | 3.6768 | 3.6839 | 3.6661 | 3.6603 | 3.6424 | 3.6352 | 3.6531 | 3.6593 | 3.6956 | 3.7093 | 3.6737 | 3.6612 | 3.6249 | 3.6112 | 3.6473 | 3.6589 | 3.7135 | 3.7337 | 3.68 | 3.6617 | 3.6071 | 3.5871 | 3.6414 | 3.6586 | 3.7313 | 3.7578 | 3.6863 | 3.6623 | 3.5899 | 3.5634 | 3.6357 | 3.6584 | 3.7488 | 3.7809 | 3.6925 | 3.6628 | 3.5725 | 3.5401 | 3.6303 | 3.6579
NCM_C_21_B_25_SOC_5-90_Part_1-2_ID_02LCC02100101A87Y0151531.xlsx | NCM | 25 | 02LCC02100101A87Y0151531 | 21 | 20.9582 | 0.9980095 | 3 | 45 | 44.91043 | 3.6573 | 3.6763 | 3.6833 | 3.6647 | 3.6589 | 3.6401 | 3.6331 | 3.6519 | 3.658 | 3.696 | 3.7095 | 3.6721 | 3.6598 | 3.6217 | 3.6082 | 3.6461 | 3.6577 | 3.7149 | 3.7348 | 3.6786 | 3.6603 | 3.6031 | 3.5833 | 3.6403 | 3.6572 | 3.7335 | 3.7595 | 3.6849 | 3.661 | 3.5848 | 3.5585 | 3.6347 | 3.657 | 3.752 | 3.7839 | 3.6909 | 3.6616 | 3.5666 | 3.5339 | 3.6291 | 3.6566
NCM_C_21_B_26_SOC_5-90_Part_1-2_ID_02LCC02100101A87Y0164869.xlsx | NCM | 26 | 02LCC02100101A87Y0164869 | 21 | 21.0051 | 1.000243 | 3 | 45 | 45.01093 | 3.6579 | 3.6772 | 3.684 | 3.6651 | 3.6596 | 3.6403 | 3.6333 | 3.6526 | 3.6586 | 3.6972 | 3.7107 | 3.6724 | 3.6603 | 3.6215 | 3.6082 | 3.6468 | 3.6582 | 3.7163 | 3.7362 | 3.6789 | 3.661 | 3.6026 | 3.5831 | 3.6412 | 3.6579 | 3.7353 | 3.7613 | 3.6849 | 3.6616 | 3.5841 | 3.5581 | 3.6356 | 3.6577 | 3.7543 | 3.7857 | 3.6909 | 3.6621 | 3.5655 | 3.5334 | 3.6301 | 3.6572
NCM_C_21_B_27_SOC_5-90_Part_1-2_ID_02LCC02100101A87Y0015732.xlsx | NCM | 27 | 02LCC02100101A87Y0015732 | 21 | 20.7741 | 0.9892429 | 3 | 45 | 44.51593 | 3.6614 | 3.6809 | 3.6881 | 3.6689 | 3.6631 | 3.6435 | 3.6363 | 3.6558 | 3.6621 | 3.7012 | 3.7151 | 3.6767 | 3.6638 | 3.6245 | 3.6105 | 3.6496 | 3.6617 | 3.7205 | 3.7411 | 3.6833 | 3.6644 | 3.6054 | 3.585 | 3.6436 | 3.6614 | 3.7397 | 3.7665 | 3.6898 | 3.6651 | 3.5866 | 3.5594 | 3.6379 | 3.661 | 3.7588 | 3.7915 | 3.696 | 3.6656 | 3.5676 | 3.5341 | 3.6322 | 3.6607
NCM_C_21_B_28_SOC_5-90_Part_1-2_ID_02LCC02100101A87Y0004534.xlsx | NCM | 28 | 02LCC02100101A87Y0004534 | 21 | 21.0377 | 1.001795 | 3 | 45 | 45.08079 | 3.6584 | 3.6763 | 3.6835 | 3.6656 | 3.66 | 3.6419 | 3.6349 | 3.6528 | 3.6589 | 3.6951 | 3.7088 | 3.6731 | 3.6607 | 3.6245 | 3.611 | 3.647 | 3.6586 | 3.713 | 3.7332 | 3.6796 | 3.6614 | 3.6068 | 3.5869 | 3.6412 | 3.6582 | 3.7307 | 3.7571 | 3.6858 | 3.6619 | 3.5892 | 3.5631 | 3.6356 | 3.6579 | 3.7485 | 3.7804 | 3.6921 | 3.6624 | 3.5722 | 3.5401 | 3.63 | 3.6575
NCM_C_21_B_29_SOC_5-90_Part_1-2_ID_02LCC02100101A87Y0074479.xlsx | NCM | 29 | 02LCC02100101A87Y0074479 | 21 | 20.7032 | 0.9858667 | 3 | 45 | 44.364 | 3.6605 | 3.6795 | 3.6867 | 3.6677 | 3.6621 | 3.6431 | 3.6359 | 3.6549 | 3.661 | 3.6993 | 3.7132 | 3.6754 | 3.6628 | 3.6247 | 3.6108 | 3.6491 | 3.6607 | 3.7183 | 3.7386 | 3.6823 | 3.6635 | 3.6059 | 3.5857 | 3.6431 | 3.6603 | 3.7369 | 3.7637 | 3.6884 | 3.6642 | 3.5875 | 3.5608 | 3.6373 | 3.66 | 3.7557 | 3.7881 | 3.6944 | 3.6647 | 3.5692 | 3.5362 | 3.6317 | 3.6596
NCM_C_21_B_2_SOC_5-75_Part_1-1_ID_02LCC02100101A8BC0104122.xlsx | NCM | 2 | 02LCC02100101A8BC0104122 | 21 | 15.6764 | 0.7464952 | 3 | 45 | 33.59229 | 3.7883 | 3.8169 | 3.8271 | 3.7988 | 3.7911 | 3.7623 | 3.7523 | 3.7806 | 3.7887 | 3.8461 | 3.8661 | 3.8094 | 3.7925 | 3.7349 | 3.7151 | 3.7725 | 3.7878 | 3.874 | 3.9033 | 3.8185 | 3.7936 | 3.7072 | 3.6781 | 3.7644 | 3.7867 | 3.9014 | 3.9396 | 3.8275 | 3.7948 | 3.6796 | 3.6417 | 3.7567 | 3.7857 | 3.9284 | 3.9748 | 3.8359 | 3.796 | 3.6526 | 3.6061 | 3.7493 | 3.7848
NCM_C_21_B_30_SOC_5-90_Part_1-2_ID_02LCC02100101A87Y0165035.xlsx | NCM | 30 | 02LCC02100101A87Y0165035 | 21 | 20.9132 | 0.9958667 | 3 | 45 | 44.814 | 3.6586 | 3.6772 | 3.6844 | 3.6661 | 3.6603 | 3.6417 | 3.6345 | 3.6531 | 3.6593 | 3.6967 | 3.7107 | 3.6738 | 3.661 | 3.6236 | 3.6098 | 3.647 | 3.6589 | 3.7153 | 3.7358 | 3.6805 | 3.6619 | 3.6056 | 3.585 | 3.6412 | 3.6586 | 3.7335 | 3.7602 | 3.6868 | 3.6624 | 3.5875 | 3.5606 | 3.6354 | 3.6582 | 3.7516 | 3.7843 | 3.693 | 3.663 | 3.5697 | 3.5364 | 3.6296 | 3.6579
NCM_C_21_B_31_SOC_5-90_Part_1-2_ID_02LCC02100101A87Y0151614.xlsx | NCM | 31 | 02LCC02100101A87Y0151614 | 21 | 21.1338 | 1.006371 | 3 | 45 | 45.28671 | 3.6565 | 3.6761 | 3.6833 | 3.6642 | 3.6584 | 3.6387 | 3.6315 | 3.651 | 3.6572 | 3.6965 | 3.7105 | 3.6717 | 3.6591 | 3.6198 | 3.6057 | 3.6449 | 3.657 | 3.7158 | 3.7365 | 3.6786 | 3.6596 | 3.6008 | 3.5799 | 3.6389 | 3.6565 | 3.7349 | 3.7618 | 3.6849 | 3.6602 | 3.5817 | 3.5545 | 3.6329 | 3.6563 | 3.7539 | 3.7867 | 3.6912 | 3.6607 | 3.5629 | 3.5292 | 3.6273 | 3.6558
NCM_C_21_B_32_SOC_5-90_Part_1-2_ID_02LCC02100101A87Y0020833.xlsx | NCM | 32 | 02LCC02100101A87Y0020833 | 21 | 20.9703 | 0.9985857 | 3 | 45 | 44.93636 | 3.6589 | 3.6788 | 3.6861 | 3.6665 | 3.6607 | 3.6408 | 3.6336 | 3.6533 | 3.6596 | 3.6995 | 3.7133 | 3.6742 | 3.6614 | 3.6217 | 3.6078 | 3.6473 | 3.6593 | 3.719 | 3.7395 | 3.6809 | 3.6621 | 3.6026 | 3.5818 | 3.6414 | 3.6589 | 3.7383 | 3.7651 | 3.6872 | 3.6628 | 3.5834 | 3.5564 | 3.6356 | 3.6586 | 3.7574 | 3.7901 | 3.6935 | 3.6633 | 3.5645 | 3.5311 | 3.6301 | 3.6582
NCM_C_21_B_33_SOC_5-90_Part_1-2_ID_02LCC02100101A87Y0163477.xlsx | NCM | 33 | 02LCC02100101A87Y0163477 | 21 | 20.9355 | 0.9969286 | 3 | 45 | 44.86179 | 3.66 | 3.6796 | 3.687 | 3.6675 | 3.6617 | 3.6419 | 3.6347 | 3.6542 | 3.6607 | 3.7002 | 3.7144 | 3.6754 | 3.6624 | 3.6229 | 3.6087 | 3.6482 | 3.6603 | 3.7197 | 3.7404 | 3.6821 | 3.6631 | 3.6036 | 3.5831 | 3.6422 | 3.66 | 3.739 | 3.766 | 3.6884 | 3.6635 | 3.5847 | 3.5573 | 3.6363 | 3.6596 | 3.7581 | 3.7908 | 3.6949 | 3.6642 | 3.5659 | 3.5322 | 3.6308 | 3.6591
NCM_C_21_B_34_SOC_5-90_Part_1-2_ID_02LCC02100101A87Y0013547.xlsx | NCM | 34 | 02LCC02100101A87Y0013547 | 21 | 20.9776 | 0.9989333 | 3 | 45 | 44.952 | 3.6582 | 3.6772 | 3.6844 | 3.6658 | 3.6598 | 3.641 | 3.6336 | 3.6526 | 3.6589 | 3.697 | 3.7111 | 3.6735 | 3.6607 | 3.6224 | 3.6084 | 3.6465 | 3.6586 | 3.7158 | 3.7367 | 3.6802 | 3.6612 | 3.604 | 3.5834 | 3.6405 | 3.6582 | 3.7346 | 3.7616 | 3.6867 | 3.6619 | 3.5855 | 3.5583 | 3.6347 | 3.6579 | 3.753 | 3.7859 | 3.6928 | 3.6626 | 3.5675 | 3.5341 | 3.6291 | 3.6575
NCM_C_21_B_35_SOC_5-90_Part_1-2_ID_02LCC02100101A87Y0004465.xlsx | NCM | 35 | 02LCC02100101A87Y0004465 | 21 | 20.7989 | 0.9904238 | 3 | 45 | 44.56907 | 3.6598 | 3.6781 | 3.6854 | 3.6672 | 3.6614 | 3.6433 | 3.6361 | 3.6542 | 3.6605 | 3.6972 | 3.7111 | 3.6749 | 3.6624 | 3.6256 | 3.6117 | 3.6482 | 3.6602 | 3.7153 | 3.7358 | 3.6816 | 3.663 | 3.608 | 3.5875 | 3.6422 | 3.6598 | 3.7332 | 3.76 | 3.6881 | 3.6637 | 3.5903 | 3.5634 | 3.6366 | 3.6594 | 3.7509 | 3.7836 | 3.6942 | 3.6642 | 3.5731 | 3.5399 | 3.631 | 3.6591
NCM_C_21_B_36_SOC_5-90_Part_1-2_ID_02LCC02100101A87Y0057127.xlsx | NCM | 36 | 02LCC02100101A87Y0057127 | 21 | 20.8253 | 0.991681 | 3 | 45 | 44.62564 | 3.66 | 3.68 | 3.6875 | 3.6677 | 3.6617 | 3.6417 | 3.6342 | 3.654 | 3.6607 | 3.7009 | 3.7155 | 3.6756 | 3.6624 | 3.6221 | 3.6075 | 3.6477 | 3.6603 | 3.7209 | 3.7421 | 3.6826 | 3.6631 | 3.6024 | 3.5813 | 3.6417 | 3.66 | 3.7407 | 3.7683 | 3.6893 | 3.6638 | 3.5829 | 3.5552 | 3.6357 | 3.6596 | 3.76 | 3.7939 | 3.6956 | 3.6644 | 3.5638 | 3.5295 | 3.6298 | 3.6593
NCM_C_21_B_37_SOC_5-90_Part_1-2_ID_02LCC02100101A87Y0161151.xlsx | NCM | 37 | 02LCC02100101A87Y0161151 | 21 | 20.8473 | 0.9927286 | 3 | 45 | 44.67279 | 3.66 | 3.6805 | 3.6877 | 3.6677 | 3.6619 | 3.6414 | 3.6342 | 3.6544 | 3.6607 | 3.7016 | 3.7158 | 3.6756 | 3.6626 | 3.6219 | 3.6078 | 3.6484 | 3.6605 | 3.7218 | 3.7425 | 3.6823 | 3.6633 | 3.6019 | 3.5813 | 3.6424 | 3.6602 | 3.7418 | 3.7686 | 3.6888 | 3.6638 | 3.5824 | 3.555 | 3.6364 | 3.6598 | 3.7613 | 3.7943 | 3.6951 | 3.6644 | 3.5631 | 3.5294 | 3.6308 | 3.6593
NCM_C_21_B_38_SOC_5-90_Part_1-2_ID_02LCC02100101A87Y0027455.xlsx | NCM | 38 | 02LCC02100101A87Y0027455 | 21 | 21.1225 | 1.005833 | 3 | 45 | 45.2625 | 3.657 | 3.6756 | 3.6826 | 3.6642 | 3.6587 | 3.6403 | 3.6333 | 3.6517 | 3.6577 | 3.6949 | 3.7084 | 3.6719 | 3.6596 | 3.6224 | 3.6089 | 3.6459 | 3.6575 | 3.7132 | 3.7334 | 3.6784 | 3.66 | 3.6041 | 3.5841 | 3.6401 | 3.657 | 3.7318 | 3.7578 | 3.6847 | 3.6607 | 3.5861 | 3.5601 | 3.6345 | 3.6566 | 3.7497 | 3.7815 | 3.6907 | 3.6612 | 3.5683 | 3.536 | 3.6289 | 3.6563
NCM_C_21_B_39_SOC_5-90_Part_1-2_ID_02LCC02100101A87Y0010456.xlsx | NCM | 39 | 02LCC02100101A87Y0010456 | 21 | 21.057 | 1.002714 | 3 | 45 | 45.12214 | 3.6572 | 3.6768 | 3.6842 | 3.6649 | 3.6589 | 3.6393 | 3.6319 | 3.6514 | 3.6579 | 3.6972 | 3.7116 | 3.6728 | 3.6596 | 3.6203 | 3.6059 | 3.6452 | 3.6575 | 3.7169 | 3.7377 | 3.6796 | 3.6603 | 3.601 | 3.5799 | 3.6391 | 3.6572 | 3.7362 | 3.7634 | 3.6861 | 3.6609 | 3.5817 | 3.5541 | 3.6331 | 3.6568 | 3.7553 | 3.7887 | 3.6928 | 3.6614 | 3.5629 | 3.5288 | 3.6273 | 3.6563
NCM_C_21_B_3_SOC_5-75_Part_1-1_ID_02LCC02100101A8BC0103791.xlsx | NCM | 3 | 02LCC02100101A8BC0103791 | 21 | 18.5558 | 0.8836095 | 3 | 45 | 39.76243 | 3.7056 | 3.729 | 3.7365 | 3.7133 | 3.7077 | 3.6844 | 3.6768 | 3.7002 | 3.7063 | 3.7532 | 3.7678 | 3.7214 | 3.709 | 3.6617 | 3.6473 | 3.6944 | 3.7058 | 3.7762 | 3.798 | 3.7283 | 3.71 | 3.6391 | 3.618 | 3.6888 | 3.7053 | 3.799 | 3.8273 | 3.7351 | 3.7107 | 3.6168 | 3.5889 | 3.683 | 3.7046 | 3.8217 | 3.8564 | 3.7416 | 3.7116 | 3.5945 | 3.5606 | 3.6779 | 3.7042
NCM_C_21_B_40_SOC_5-90_Part_1-2_ID_02LCC02100101A87Y0184257.xlsx | NCM | 40 | 02LCC02100101A87Y0184257 | 21 | 20.6423 | 0.9829667 | 3 | 45 | 44.2335 | 3.6624 | 3.681 | 3.6882 | 3.6698 | 3.664 | 3.6454 | 3.638 | 3.6566 | 3.663 | 3.7005 | 3.7144 | 3.6775 | 3.6647 | 3.6273 | 3.6133 | 3.6505 | 3.6626 | 3.719 | 3.7395 | 3.6842 | 3.6654 | 3.6089 | 3.5883 | 3.6447 | 3.6623 | 3.7374 | 3.7643 | 3.6907 | 3.6661 | 3.5908 | 3.5636 | 3.6389 | 3.6619 | 3.7555 | 3.7885 | 3.697 | 3.6666 | 3.5729 | 3.5394 | 3.6331 | 3.6616
NCM_C_21_B_41_SOC_5-90_Part_1-2_ID_02LCC02100101A87Y0011479.xlsx | NCM | 41 | 02LCC02100101A87Y0011479 | 21 | 21.1125 | 1.005357 | 3 | 45 | 45.24107 | 3.657 | 3.6777 | 3.6851 | 3.6647 | 3.6587 | 3.6382 | 3.6307 | 3.6512 | 3.6577 | 3.6993 | 3.7137 | 3.6728 | 3.6596 | 3.618 | 3.6034 | 3.6449 | 3.6575 | 3.7198 | 3.7409 | 3.6796 | 3.6602 | 3.5978 | 3.5762 | 3.6389 | 3.657 | 3.7404 | 3.7678 | 3.6863 | 3.6609 | 3.5776 | 3.5492 | 3.6328 | 3.6566 | 3.7606 | 3.7939 | 3.6928 | 3.6614 | 3.5576 | 3.5225 | 3.6268 | 3.6563
NCM_C_21_B_42_SOC_5-90_Part_1-2_ID_02LCC02100101A87Y0007152.xlsx | NCM | 42 | 02LCC02100101A87Y0007152 | 21 | 21.0087 | 1.000414 | 3 | 45 | 45.01864 | 3.6577 | 3.6775 | 3.6846 | 3.6651 | 3.6593 | 3.6394 | 3.6322 | 3.6521 | 3.6582 | 3.6981 | 3.7118 | 3.6726 | 3.6602 | 3.6201 | 3.6063 | 3.6461 | 3.658 | 3.7179 | 3.7383 | 3.6793 | 3.6607 | 3.6006 | 3.5803 | 3.6403 | 3.6577 | 3.7376 | 3.7639 | 3.6856 | 3.6614 | 3.5813 | 3.5543 | 3.6345 | 3.6573 | 3.7569 | 3.789 | 3.6919 | 3.6619 | 3.5622 | 3.5292 | 3.6289 | 3.657
NCM_C_21_B_43_SOC_5-90_Part_1-2_ID_02LCC02100101A87Y0083146.xlsx | NCM | 43 | 02LCC02100101A87Y0083146 | 21 | 20.7701 | 0.9890524 | 3 | 45 | 44.50736 | 3.6591 | 3.6786 | 3.6858 | 3.6668 | 3.6609 | 3.6414 | 3.6342 | 3.6535 | 3.6598 | 3.6988 | 3.713 | 3.6747 | 3.6617 | 3.6226 | 3.6085 | 3.6473 | 3.6596 | 3.7181 | 3.739 | 3.6814 | 3.6624 | 3.6038 | 3.5831 | 3.6414 | 3.6593 | 3.7372 | 3.7644 | 3.6879 | 3.663 | 3.585 | 3.5576 | 3.6356 | 3.6589 | 3.756 | 3.7892 | 3.6942 | 3.6637 | 3.5666 | 3.5329 | 3.6298 | 3.6584
NCM_C_21_B_44_SOC_5-90_Part_1-2_ID_02LCC02100101A87Y0173907.xlsx | NCM | 44 | 02LCC02100101A87Y0173907 | 21 | 21.1621 | 1.007719 | 3 | 45 | 45.34736 | 3.6556 | 3.6735 | 3.6803 | 3.6628 | 3.6572 | 3.6394 | 3.6324 | 3.65 | 3.6563 | 3.6921 | 3.7058 | 3.6703 | 3.6579 | 3.6219 | 3.6085 | 3.6442 | 3.6559 | 3.71 | 3.73 | 3.6768 | 3.6586 | 3.6045 | 3.5845 | 3.6384 | 3.6556 | 3.7276 | 3.7537 | 3.683 | 3.6591 | 3.5871 | 3.561 | 3.6328 | 3.6551 | 3.7448 | 3.7769 | 3.6889 | 3.6598 | 3.5701 | 3.5378 | 3.6273 | 3.6549
NCM_C_21_B_45_SOC_5-90_Part_1-2_ID_02LCC02100101A87Y0015122.xlsx | NCM | 45 | 02LCC02100101A87Y0015122 | 21 | 20.8489 | 0.9928048 | 3 | 45 | 44.67621 | 3.6593 | 3.6779 | 3.6851 | 3.6666 | 3.661 | 3.6422 | 3.635 | 3.6535 | 3.6598 | 3.6974 | 3.7114 | 3.6744 | 3.6617 | 3.624 | 3.6101 | 3.6475 | 3.6596 | 3.716 | 3.7365 | 3.681 | 3.6624 | 3.6057 | 3.5855 | 3.6417 | 3.6591 | 3.7344 | 3.7609 | 3.6874 | 3.6628 | 3.5878 | 3.5608 | 3.6359 | 3.6587 | 3.7525 | 3.7852 | 3.6937 | 3.6635 | 3.5699 | 3.5366 | 3.6301 | 3.6584
NCM_C_21_B_46_SOC_5-90_Part_1-2_ID_02LCC02100101A87Y0186122.xlsx | NCM | 46 | 02LCC02100101A87Y0186122 | 21 | 20.731 | 0.9871905 | 3 | 45 | 44.42357 | 3.6614 | 3.6821 | 3.69 | 3.6695 | 3.6631 | 3.6424 | 3.6345 | 3.6552 | 3.6621 | 3.7039 | 3.719 | 3.6779 | 3.664 | 3.6222 | 3.607 | 3.6486 | 3.6619 | 3.7246 | 3.7467 | 3.6851 | 3.6647 | 3.6019 | 3.5794 | 3.6424 | 3.6614 | 3.7448 | 3.7737 | 3.6919 | 3.6654 | 3.5817 | 3.5525 | 3.6359 | 3.661 | 3.7648 | 3.7999 | 3.6986 | 3.6659 | 3.562 | 3.5258 | 3.6298 | 3.6607
NCM_C_21_B_47_SOC_5-90_Part_1-2_ID_02LCC02100101A87Y0085499.xlsx | NCM | 47 | 02LCC02100101A87Y0085499 | 21 | 20.7509 | 0.9881381 | 3 | 45 | 44.46621 | 3.661 | 3.6807 | 3.6884 | 3.6689 | 3.6628 | 3.6431 | 3.6354 | 3.6549 | 3.6617 | 3.7012 | 3.7162 | 3.6772 | 3.6635 | 3.6243 | 3.6092 | 3.6486 | 3.6614 | 3.7205 | 3.7425 | 3.6842 | 3.6642 | 3.605 | 3.5831 | 3.6422 | 3.661 | 3.7399 | 3.7685 | 3.6912 | 3.6649 | 3.5859 | 3.5571 | 3.6361 | 3.6605 | 3.7588 | 3.7938 | 3.6977 | 3.6654 | 3.5673 | 3.5315 | 3.63 | 3.6603
NCM_C_21_B_48_SOC_5-90_Part_1-2_ID_02LCC02100101A87Y0177229.xlsx | NCM | 48 | 02LCC02100101A87Y0177229 | 21 | 20.8104 | 0.9909714 | 3 | 45 | 44.59371 | 3.6602 | 3.6816 | 3.6893 | 3.6682 | 3.6619 | 3.6405 | 3.6328 | 3.6542 | 3.6609 | 3.7039 | 3.7186 | 3.6763 | 3.6628 | 3.6198 | 3.6047 | 3.6477 | 3.6605 | 3.7249 | 3.7469 | 3.6835 | 3.6635 | 3.5987 | 3.5769 | 3.6412 | 3.66 | 3.746 | 3.7744 | 3.6902 | 3.664 | 3.578 | 3.5492 | 3.6352 | 3.6598 | 3.7667 | 3.8015 | 3.697 | 3.6647 | 3.5578 | 3.522 | 3.6291 | 3.6593
NCM_C_21_B_49_SOC_5-90_Part_1-2_ID_02LCC02100101A87Y0055909.xlsx | NCM | 49 | 02LCC02100101A87Y0055909 | 21 | 20.7999 | 0.9904714 | 3 | 45 | 44.57121 | 3.6612 | 3.6805 | 3.6879 | 3.6689 | 3.663 | 3.6436 | 3.6363 | 3.6554 | 3.6619 | 3.7007 | 3.7151 | 3.677 | 3.6638 | 3.625 | 3.6105 | 3.6491 | 3.6617 | 3.7197 | 3.7409 | 3.6837 | 3.6644 | 3.6061 | 3.585 | 3.6431 | 3.6612 | 3.7386 | 3.7662 | 3.6902 | 3.6649 | 3.5875 | 3.5597 | 3.6372 | 3.6607 | 3.7571 | 3.7908 | 3.6967 | 3.6656 | 3.5692 | 3.535 | 3.6312 | 3.6605
NCM_C_21_B_4_SOC_5-80_Part_1-1_ID_02LCC02100101A87B0101984.xlsx | NCM | 4 | 02LCC02100101A87B0101984 | 21 | 17.581 | 0.8371905 | 3 | 45 | 37.67357 | 3.7323 | 3.7671 | 3.7781 | 3.7435 | 3.7346 | 3.7 | 3.6888 | 3.7235 | 3.733 | 3.8031 | 3.8245 | 3.7548 | 3.736 | 3.6661 | 3.644 | 3.7142 | 3.7323 | 3.8378 | 3.8691 | 3.7646 | 3.7372 | 3.6317 | 3.5992 | 3.7049 | 3.7318 | 3.8722 | 3.9128 | 3.7744 | 3.7381 | 3.5977 | 3.5555 | 3.696 | 3.7311 | 3.9056 | 3.9547 | 3.7834 | 3.739 | 3.5645 | 3.5132 | 3.6877 | 3.7304
NCM_C_21_B_50_SOC_5-90_Part_1-2_ID_02LCC02100101A8810050555.xlsx | NCM | 50 | 02LCC02100101A8810050555 | 21 | 20.6902 | 0.9852476 | 3 | 45 | 44.33614 | 3.6617 | 3.6821 | 3.6898 | 3.6696 | 3.6637 | 3.6435 | 3.6357 | 3.6559 | 3.6626 | 3.7032 | 3.7179 | 3.6779 | 3.6644 | 3.6238 | 3.6089 | 3.6494 | 3.6623 | 3.7234 | 3.7449 | 3.6849 | 3.6651 | 3.604 | 3.5822 | 3.6433 | 3.6617 | 3.7432 | 3.7713 | 3.6916 | 3.6658 | 3.5845 | 3.5559 | 3.6372 | 3.6616 | 3.7627 | 3.7969 | 3.6982 | 3.6665 | 3.5653 | 3.5302 | 3.631 | 3.661
NCM_C_21_B_51_SOC_5-90_Part_1-2_ID_02LCC02100101A87Y0059325.xlsx | NCM | 51 | 02LCC02100101A87Y0059325 | 21 | 20.7345 | 0.9873571 | 3 | 45 | 44.43107 | 3.6605 | 3.6803 | 3.6879 | 3.6684 | 3.6623 | 3.6424 | 3.6347 | 3.6545 | 3.6612 | 3.7011 | 3.7158 | 3.6765 | 3.6631 | 3.6231 | 3.6085 | 3.6482 | 3.6609 | 3.7209 | 3.7423 | 3.6835 | 3.6638 | 3.6036 | 3.5822 | 3.6421 | 3.6605 | 3.7404 | 3.7683 | 3.6902 | 3.6644 | 3.5848 | 3.5564 | 3.6361 | 3.6602 | 3.7595 | 3.7936 | 3.6967 | 3.6651 | 3.5659 | 3.5309 | 3.6301 | 3.6598
NCM_C_21_B_52_SOC_5-90_Part_1-2_ID_02LCC02100101A87Y0063458.xlsx | NCM | 52 | 02LCC02100101A87Y0063458 | 21 | 20.8547 | 0.993081 | 3 | 45 | 44.68864 | 3.6603 | 3.6803 | 3.6879 | 3.6682 | 3.6621 | 3.6419 | 3.6345 | 3.6545 | 3.661 | 3.7014 | 3.716 | 3.6763 | 3.6628 | 3.6224 | 3.6078 | 3.648 | 3.6607 | 3.7214 | 3.7428 | 3.6833 | 3.6635 | 3.6029 | 3.5813 | 3.6419 | 3.6603 | 3.7413 | 3.7692 | 3.6898 | 3.6642 | 3.5834 | 3.555 | 3.6357 | 3.6598 | 3.7606 | 3.7948 | 3.6963 | 3.6647 | 3.5641 | 3.5292 | 3.6298 | 3.6594
NCM_C_21_B_5_SOC_5-80_Part_1-1_ID_02LCC02100101A87B0008516.xlsx | NCM | 5 | 02LCC02100101A87B0008516 | 21 | 17.8838 | 0.8516095 | 3 | 45 | 38.32243 | 3.7263 | 3.7625 | 3.7736 | 3.7376 | 3.7286 | 3.6923 | 3.6809 | 3.7174 | 3.7269 | 3.7999 | 3.8215 | 3.749 | 3.73 | 3.6566 | 3.6345 | 3.7079 | 3.7263 | 3.8361 | 3.868 | 3.7592 | 3.7309 | 3.6208 | 3.5882 | 3.6984 | 3.7256 | 3.8719 | 3.9131 | 3.7688 | 3.7321 | 3.5859 | 3.5431 | 3.6893 | 3.7249 | 3.907 | 3.9565 | 3.778 | 3.733 | 3.551 | 3.4995 | 3.6807 | 3.7242
NCM_C_21_B_6_SOC_5-90_Part_1-2_ID_02LCC02100101A87Y0052124.xlsx | NCM | 6 | 02LCC02100101A87Y0052124 | 21 | 21.0443 | 1.00211 | 3 | 45 | 45.09493 | 3.6587 | 3.6775 | 3.6844 | 3.6661 | 3.6605 | 3.6419 | 3.6349 | 3.6533 | 3.6594 | 3.6968 | 3.7105 | 3.6737 | 3.6612 | 3.6238 | 3.6101 | 3.6475 | 3.6591 | 3.7156 | 3.7356 | 3.6802 | 3.6617 | 3.6054 | 3.5854 | 3.6415 | 3.6586 | 3.7339 | 3.76 | 3.6865 | 3.6624 | 3.5871 | 3.5608 | 3.6359 | 3.6584 | 3.752 | 3.7841 | 3.6926 | 3.663 | 3.5694 | 3.5367 | 3.6303 | 3.6579
NCM_C_21_B_7_SOC_5-90_Part_1-2_ID_02LCC02100101A87Y0175162.xlsx | NCM | 7 | 02LCC02100101A87Y0175162 | 21 | 21.0331 | 1.001576 | 3 | 45 | 45.07093 | 3.6572 | 3.6754 | 3.6823 | 3.6645 | 3.6589 | 3.641 | 3.634 | 3.6519 | 3.6579 | 3.6942 | 3.7079 | 3.6721 | 3.6596 | 3.6235 | 3.6098 | 3.6459 | 3.6577 | 3.7121 | 3.7321 | 3.6786 | 3.6605 | 3.6057 | 3.5859 | 3.6403 | 3.6572 | 3.73 | 3.756 | 3.6849 | 3.661 | 3.5883 | 3.5622 | 3.6345 | 3.6568 | 3.7474 | 3.7795 | 3.691 | 3.6616 | 3.571 | 3.5385 | 3.6291 | 3.6565
NCM_C_21_B_8_SOC_5-90_Part_1-2_ID_02LCC02100101A87Y0172641.xlsx | NCM | 8 | 02LCC02100101A87Y0172641 | 21 | 21.1716 | 1.008171 | 3 | 45 | 45.36771 | 3.6568 | 3.6737 | 3.6807 | 3.664 | 3.6584 | 3.6415 | 3.6345 | 3.6514 | 3.6575 | 3.6914 | 3.7051 | 3.6717 | 3.6593 | 3.6252 | 3.6115 | 3.6454 | 3.657 | 3.7083 | 3.7283 | 3.6782 | 3.6598 | 3.6085 | 3.5885 | 3.6396 | 3.6568 | 3.7249 | 3.7511 | 3.6844 | 3.6605 | 3.5922 | 3.5659 | 3.634 | 3.6565 | 3.7418 | 3.7739 | 3.6905 | 3.661 | 3.5759 | 3.5434 | 3.6284 | 3.6561
NCM_C_21_B_9_SOC_5-90_Part_1-2_ID_02LCC02100101A87Y0081320.xlsx | NCM | 9 | 02LCC02100101A87Y0081320 | 21 | 20.6606 | 0.9838381 | 3 | 45 | 44.27271 | 3.6624 | 3.6802 | 3.6874 | 3.6698 | 3.664 | 3.6463 | 3.6391 | 3.6568 | 3.663 | 3.6988 | 3.7126 | 3.6775 | 3.6649 | 3.6291 | 3.6154 | 3.6507 | 3.6626 | 3.7163 | 3.7367 | 3.684 | 3.6656 | 3.6119 | 3.5915 | 3.6452 | 3.6624 | 3.7339 | 3.7606 | 3.6905 | 3.6661 | 3.5945 | 3.5678 | 3.6393 | 3.6619 | 3.7513 | 3.7837 | 3.6967 | 3.6666 | 3.5773 | 3.5443 | 3.6335 | 3.6616

## SOC50
File_Name | Mat | No. | ID | Qn | Q | SOH | Pt | SOC | SOE | U1 | U2 | U3 | U4 | U5 | U6 | U7 | U8 | U9 | U10 | U11 | U12 | U13 | U14 | U15 | U16 | U17 | U18 | U19 | U20 | U21 | U22 | U23 | U24 | U25 | U26 | U27 | U28 | U29 | U30 | U31 | U32 | U33 | U34 | U35 | U36 | U37 | U38 | U39 | U40 | U41
NCM_C_21_B_10_SOC_5-90_Part_1-2_ID_02LCC02100101A8810119814.xlsx | NCM | 10 | 02LCC02100101A8810119814 | 21 | 21.076 | 1.003619 | 3 | 50 | 50.18095 | 3.6798 | 3.6972 | 3.7046 | 3.6872 | 3.6816 | 3.664 | 3.6566 | 3.674 | 3.6805 | 3.7156 | 3.7298 | 3.6953 | 3.6824 | 3.6472 | 3.6328 | 3.6681 | 3.68 | 3.733 | 3.7541 | 3.7019 | 3.6831 | 3.63 | 3.6091 | 3.6621 | 3.6796 | 3.7504 | 3.778 | 3.7086 | 3.6839 | 3.6129 | 3.5855 | 3.6563 | 3.6793 | 3.7676 | 3.8013 | 3.7149 | 3.6846 | 3.5961 | 3.5622 | 3.6505 | 3.6788
NCM_C_21_B_11_SOC_5-90_Part_1-2_ID_02LCC02100101A87Y0175573.xlsx | NCM | 11 | 02LCC02100101A87Y0175573 | 21 | 21.1888 | 1.00899 | 3 | 50 | 50.44952 | 3.6749 | 3.6937 | 3.7012 | 3.6826 | 3.6768 | 3.6582 | 3.6507 | 3.6693 | 3.6756 | 3.7133 | 3.7277 | 3.6907 | 3.6777 | 3.6401 | 3.6257 | 3.6633 | 3.6754 | 3.7321 | 3.7532 | 3.6974 | 3.6784 | 3.6219 | 3.6008 | 3.6573 | 3.6749 | 3.7506 | 3.7781 | 3.7042 | 3.6791 | 3.6036 | 3.5759 | 3.6514 | 3.6745 | 3.7688 | 3.8027 | 3.7107 | 3.6798 | 3.5855 | 3.5513 | 3.6456 | 3.674
NCM_C_21_B_12_SOC_5-90_Part_1-2_ID_02LCC02100101A8810124384.xlsx | NCM | 12 | 02LCC02100101A8810124384 | 21 | 21.108 | 1.005143 | 3 | 50 | 50.25714 | 3.6786 | 3.6965 | 3.7039 | 3.6863 | 3.6805 | 3.6626 | 3.6552 | 3.6728 | 3.6793 | 3.7151 | 3.7297 | 3.6942 | 3.6814 | 3.6454 | 3.631 | 3.6668 | 3.6789 | 3.733 | 3.7543 | 3.7012 | 3.6821 | 3.628 | 3.6068 | 3.6607 | 3.6786 | 3.7506 | 3.7783 | 3.7079 | 3.6826 | 3.6105 | 3.5829 | 3.6549 | 3.6781 | 3.7678 | 3.8018 | 3.7146 | 3.6833 | 3.5936 | 3.5594 | 3.6491 | 3.6777
NCM_C_21_B_13_SOC_5-90_Part_1-2_ID_02LCC02100101A87Y0187911.xlsx | NCM | 13 | 02LCC02100101A87Y0187911 | 21 | 20.8469 | 0.9927095 | 3 | 50 | 49.63548 | 3.6819 | 3.7 | 3.7074 | 3.6895 | 3.6837 | 3.6658 | 3.6584 | 3.6763 | 3.6826 | 3.7188 | 3.733 | 3.6974 | 3.6846 | 3.6484 | 3.6342 | 3.6703 | 3.6821 | 3.7367 | 3.7576 | 3.7042 | 3.6853 | 3.6308 | 3.6098 | 3.6642 | 3.6817 | 3.7544 | 3.782 | 3.7107 | 3.686 | 3.6133 | 3.5859 | 3.6584 | 3.6814 | 3.772 | 3.8057 | 3.7172 | 3.6867 | 3.5961 | 3.5622 | 3.6526 | 3.6809
NCM_C_21_B_14_SOC_5-90_Part_1-2_ID_02LCC02100101A87Y0026421.xlsx | NCM | 14 | 02LCC02100101A87Y0026421 | 21 | 21.0197 | 1.000938 | 3 | 50 | 50.0469 | 3.6814 | 3.7005 | 3.7081 | 3.6893 | 3.6833 | 3.6642 | 3.6565 | 3.6754 | 3.6821 | 3.7204 | 3.7353 | 3.6977 | 3.6842 | 3.6459 | 3.631 | 3.6691 | 3.6816 | 3.7393 | 3.7613 | 3.7047 | 3.6851 | 3.6275 | 3.6054 | 3.663 | 3.6812 | 3.7581 | 3.7869 | 3.7118 | 3.6858 | 3.6089 | 3.5803 | 3.6568 | 3.6809 | 3.7767 | 3.812 | 3.7186 | 3.6865 | 3.5908 | 3.555 | 3.6508 | 3.6803
NCM_C_21_B_15_SOC_5-90_Part_1-2_ID_02LCC02100101A87Y0161743.xlsx | NCM | 15 | 02LCC02100101A87Y0161743 | 21 | 21.1431 | 1.006814 | 3 | 50 | 50.34071 | 3.6793 | 3.6988 | 3.7063 | 3.6872 | 3.6812 | 3.6619 | 3.6545 | 3.6737 | 3.68 | 3.7188 | 3.7334 | 3.6951 | 3.6821 | 3.6431 | 3.6287 | 3.6675 | 3.6796 | 3.7381 | 3.7595 | 3.7019 | 3.6828 | 3.624 | 3.6029 | 3.6616 | 3.6791 | 3.7574 | 3.7852 | 3.7084 | 3.6835 | 3.605 | 3.5775 | 3.6556 | 3.6788 | 3.7764 | 3.8103 | 3.7149 | 3.6842 | 3.5864 | 3.5524 | 3.65 | 3.6784
NCM_C_21_B_16_SOC_5-90_Part_1-2_ID_02LCC02100101A87Y0184358.xlsx | NCM | 16 | 02LCC02100101A87Y0184358 | 21 | 20.9442 | 0.9973429 | 3 | 50 | 49.86714 | 3.6817 | 3.7004 | 3.7079 | 3.6895 | 3.6835 | 3.6649 | 3.6575 | 3.676 | 3.6823 | 3.7197 | 3.7344 | 3.6974 | 3.6844 | 3.647 | 3.6324 | 3.6696 | 3.6819 | 3.7381 | 3.7595 | 3.7044 | 3.6851 | 3.6289 | 3.6077 | 3.6638 | 3.6816 | 3.7565 | 3.7846 | 3.7112 | 3.6858 | 3.611 | 3.5829 | 3.6577 | 3.6812 | 3.7746 | 3.809 | 3.7179 | 3.6865 | 3.5931 | 3.5585 | 3.6519 | 3.6807
NCM_C_21_B_17_SOC_5-90_Part_1-2_ID_02LCC02100101A87Y0185122.xlsx | NCM | 17 | 02LCC02100101A87Y0185122 | 21 | 21.0422 | 1.00201 | 3 | 50 | 50.10048 | 3.6793 | 3.6982 | 3.7056 | 3.687 | 3.681 | 3.6623 | 3.6547 | 3.6735 | 3.68 | 3.7179 | 3.7325 | 3.6949 | 3.6819 | 3.644 | 3.6296 | 3.6673 | 3.6796 | 3.7369 | 3.7581 | 3.7019 | 3.6828 | 3.6254 | 3.6043 | 3.6614 | 3.6791 | 3.7555 | 3.7834 | 3.7086 | 3.6835 | 3.6071 | 3.5792 | 3.6554 | 3.6786 | 3.7741 | 3.808 | 3.7151 | 3.6842 | 3.5889 | 3.5545 | 3.6496 | 3.6784
NCM_C_21_B_18_SOC_5-90_Part_1-2_ID_02LCC02100101A87Y0010168.xlsx | NCM | 18 | 02LCC02100101A87Y0010168 | 21 | 21.0691 | 1.00329 | 3 | 50 | 50.16452 | 3.6789 | 3.6984 | 3.706 | 3.6868 | 3.6809 | 3.6614 | 3.6538 | 3.6731 | 3.6796 | 3.7186 | 3.7334 | 3.6949 | 3.6819 | 3.6426 | 3.6282 | 3.667 | 3.6793 | 3.7381 | 3.7595 | 3.7019 | 3.6826 | 3.6236 | 3.6024 | 3.661 | 3.6789 | 3.7574 | 3.7852 | 3.7086 | 3.6833 | 3.6047 | 3.5771 | 3.6552 | 3.6784 | 3.7762 | 3.8104 | 3.7151 | 3.684 | 3.5861 | 3.5518 | 3.6496 | 3.6782
NCM_C_21_B_19_SOC_5-90_Part_1-2_ID_02LCC02100101A87Y0027576.xlsx | NCM | 19 | 02LCC02100101A87Y0027576 | 21 | 20.8486 | 0.9927905 | 3 | 50 | 49.63952 | 3.6812 | 3.6998 | 3.7072 | 3.6889 | 3.6833 | 3.6647 | 3.6575 | 3.6758 | 3.6821 | 3.7191 | 3.7335 | 3.697 | 3.6842 | 3.647 | 3.6328 | 3.6696 | 3.6816 | 3.7376 | 3.7585 | 3.7037 | 3.6849 | 3.6289 | 3.608 | 3.6638 | 3.6814 | 3.7558 | 3.7834 | 3.7104 | 3.6856 | 3.611 | 3.5836 | 3.6579 | 3.6809 | 3.7737 | 3.8076 | 3.7167 | 3.6863 | 3.5934 | 3.5594 | 3.6524 | 3.6805
NCM_C_21_B_1_SOC_5-75_Part_1-1_ID_02LCC02100101A8BC0103482.xlsx | NCM | 1 | 02LCC02100101A8BC0103482 | 21 | 17.119 | 0.8151905 | 3 | 50 | 40.75952 | 3.7806 | 3.8096 | 3.8194 | 3.7906 | 3.7832 | 3.7543 | 3.7446 | 3.7734 | 3.7811 | 3.8394 | 3.8584 | 3.8008 | 3.7848 | 3.7263 | 3.7074 | 3.7657 | 3.7802 | 3.868 | 3.8963 | 3.8099 | 3.7859 | 3.6979 | 3.6702 | 3.7581 | 3.7792 | 3.8961 | 3.9333 | 3.8185 | 3.7869 | 3.6696 | 3.6335 | 3.7506 | 3.7783 | 3.9233 | 3.969 | 3.8266 | 3.788 | 3.6419 | 3.5978 | 3.7437 | 3.7774
NCM_C_21_B_20_SOC_5-90_Part_1-2_ID_02LCC02100101A87Y0086451.xlsx | NCM | 20 | 02LCC02100101A87Y0086451 | 21 | 20.8929 | 0.9949 | 3 | 50 | 49.745 | 3.6789 | 3.6981 | 3.7056 | 3.6867 | 3.6807 | 3.6614 | 3.6538 | 3.6728 | 3.6795 | 3.7181 | 3.733 | 3.6949 | 3.6816 | 3.6428 | 3.628 | 3.6666 | 3.6791 | 3.7374 | 3.7592 | 3.7019 | 3.6823 | 3.6238 | 3.6022 | 3.6605 | 3.6786 | 3.7565 | 3.7848 | 3.7088 | 3.683 | 3.605 | 3.5768 | 3.6544 | 3.6782 | 3.7751 | 3.8101 | 3.7155 | 3.6837 | 3.5866 | 3.5515 | 3.6484 | 3.6777
NCM_C_21_B_21_SOC_5-90_Part_1-2_ID_02LCC02100101A87Y0178524.xlsx | NCM | 21 | 02LCC02100101A87Y0178524 | 21 | 20.5309 | 0.9776619 | 3 | 50 | 48.8831 | 3.6888 | 3.7081 | 3.7158 | 3.6968 | 3.6907 | 3.6714 | 3.6637 | 3.6828 | 3.6893 | 3.7283 | 3.7434 | 3.7053 | 3.6916 | 3.6528 | 3.6377 | 3.6765 | 3.6891 | 3.7474 | 3.7699 | 3.7125 | 3.6925 | 3.6338 | 3.6119 | 3.6702 | 3.6886 | 3.7667 | 3.7957 | 3.7193 | 3.6932 | 3.6152 | 3.5861 | 3.664 | 3.6882 | 3.7855 | 3.821 | 3.726 | 3.6939 | 3.5968 | 3.561 | 3.658 | 3.6879
NCM_C_21_B_22_SOC_5-90_Part_1-2_ID_02LCC02100101A87Y0163103.xlsx | NCM | 22 | 02LCC02100101A87Y0163103 | 21 | 20.9104 | 0.9957333 | 3 | 50 | 49.78667 | 3.6803 | 3.6989 | 3.7063 | 3.6879 | 3.6821 | 3.6637 | 3.6563 | 3.6747 | 3.6809 | 3.7184 | 3.7325 | 3.6956 | 3.683 | 3.6456 | 3.6317 | 3.6689 | 3.6807 | 3.7369 | 3.7576 | 3.7023 | 3.6837 | 3.6275 | 3.607 | 3.6633 | 3.6803 | 3.7555 | 3.7825 | 3.7088 | 3.6846 | 3.6094 | 3.5824 | 3.6575 | 3.6798 | 3.7737 | 3.8067 | 3.7151 | 3.6851 | 3.5915 | 3.5583 | 3.6519 | 3.6795
NCM_C_21_B_23_SOC_5-90_Part_1-2_ID_02LCC02100101A87Y0073559.xlsx | NCM | 23 | 02LCC02100101A87Y0073559 | 21 | 20.9203 | 0.9962048 | 3 | 50 | 49.81024 | 3.6835 | 3.7016 | 3.7091 | 3.6912 | 3.6854 | 3.6672 | 3.6598 | 3.6777 | 3.6842 | 3.7204 | 3.7351 | 3.6991 | 3.6863 | 3.6498 | 3.6352 | 3.6716 | 3.6837 | 3.7386 | 3.7599 | 3.7061 | 3.687 | 3.6322 | 3.6106 | 3.6654 | 3.6833 | 3.7567 | 3.7844 | 3.7128 | 3.6877 | 3.6143 | 3.5866 | 3.6596 | 3.683 | 3.7739 | 3.8083 | 3.7193 | 3.6884 | 3.5971 | 3.5624 | 3.6537 | 3.6826
NCM_C_21_B_24_SOC_5-90_Part_1-2_ID_02LCC02100101A87Y0017692.xlsx | NCM | 24 | 02LCC02100101A87Y0017692 | 21 | 20.9719 | 0.9986619 | 3 | 50 | 49.9331 | 3.6796 | 3.6975 | 3.7049 | 3.6872 | 3.6814 | 3.6633 | 3.6561 | 3.6738 | 3.6802 | 3.7165 | 3.7307 | 3.6951 | 3.6823 | 3.6461 | 3.6319 | 3.6679 | 3.6798 | 3.7342 | 3.7553 | 3.7019 | 3.683 | 3.6284 | 3.6078 | 3.6619 | 3.6795 | 3.752 | 3.7795 | 3.7083 | 3.6837 | 3.6108 | 3.5838 | 3.6561 | 3.6791 | 3.7697 | 3.8034 | 3.7146 | 3.6842 | 3.5936 | 3.5601 | 3.6503 | 3.6786
NCM_C_21_B_25_SOC_5-90_Part_1-2_ID_02LCC02100101A87Y0151531.xlsx | NCM | 25 | 02LCC02100101A87Y0151531 | 21 | 20.9582 | 0.9980095 | 3 | 50 | 49.90048 | 3.6784 | 3.6974 | 3.7046 | 3.686 | 3.6802 | 3.6612 | 3.654 | 3.6728 | 3.6791 | 3.7172 | 3.7313 | 3.6937 | 3.681 | 3.6428 | 3.6289 | 3.6668 | 3.6786 | 3.736 | 3.7567 | 3.7005 | 3.6817 | 3.6243 | 3.6036 | 3.661 | 3.6784 | 3.7548 | 3.782 | 3.707 | 3.6824 | 3.6059 | 3.5787 | 3.6552 | 3.6779 | 3.7734 | 3.8066 | 3.7132 | 3.683 | 3.5873 | 3.5539 | 3.6498 | 3.6775
NCM_C_21_B_26_SOC_5-90_Part_1-2_ID_02LCC02100101A87Y0164869.xlsx | NCM | 26 | 02LCC02100101A87Y0164869 | 21 | 21.0051 | 1.000243 | 3 | 50 | 50.01214 | 3.6788 | 3.6981 | 3.7053 | 3.6863 | 3.6805 | 3.6614 | 3.6542 | 3.6733 | 3.6795 | 3.7181 | 3.7321 | 3.694 | 3.6814 | 3.6428 | 3.6289 | 3.6675 | 3.6791 | 3.7374 | 3.7579 | 3.7005 | 3.6821 | 3.6238 | 3.6036 | 3.6617 | 3.6786 | 3.7565 | 3.7832 | 3.707 | 3.6828 | 3.605 | 3.5785 | 3.6561 | 3.6784 | 3.7755 | 3.8083 | 3.7132 | 3.6835 | 3.5864 | 3.5536 | 3.6507 | 3.6779
NCM_C_21_B_27_SOC_5-90_Part_1-2_ID_02LCC02100101A87Y0015732.xlsx | NCM | 27 | 02LCC02100101A87Y0015732 | 21 | 20.7741 | 0.9892429 | 3 | 50 | 49.46214 | 3.683 | 3.7026 | 3.71 | 3.6907 | 3.6847 | 3.6652 | 3.6577 | 3.6772 | 3.6835 | 3.7228 | 3.7374 | 3.6988 | 3.6856 | 3.6463 | 3.6317 | 3.671 | 3.6831 | 3.7423 | 3.7637 | 3.7056 | 3.6863 | 3.6271 | 3.6059 | 3.6649 | 3.6828 | 3.7618 | 3.7895 | 3.7123 | 3.687 | 3.608 | 3.5801 | 3.6591 | 3.6824 | 3.7806 | 3.8148 | 3.7186 | 3.6877 | 3.5894 | 3.5548 | 3.6533 | 3.6819
NCM_C_21_B_28_SOC_5-90_Part_1-2_ID_02LCC02100101A87Y0004534.xlsx | NCM | 28 | 02LCC02100101A87Y0004534 | 21 | 21.0377 | 1.001795 | 3 | 50 | 50.08976 | 3.6788 | 3.6967 | 3.704 | 3.6863 | 3.6805 | 3.6624 | 3.6551 | 3.673 | 3.6795 | 3.7158 | 3.73 | 3.694 | 3.6814 | 3.6449 | 3.6308 | 3.667 | 3.6791 | 3.7339 | 3.7548 | 3.7007 | 3.6821 | 3.6271 | 3.6064 | 3.6612 | 3.6786 | 3.7518 | 3.7788 | 3.7074 | 3.6828 | 3.6098 | 3.5827 | 3.6556 | 3.6782 | 3.7693 | 3.8025 | 3.7137 | 3.6835 | 3.5927 | 3.5592 | 3.6498 | 3.6779
NCM_C_21_B_29_SOC_5-90_Part_1-2_ID_02LCC02100101A87Y0074479.xlsx | NCM | 29 | 02LCC02100101A87Y0074479 | 21 | 20.7032 | 0.9858667 | 3 | 50 | 49.29333 | 3.6823 | 3.7016 | 3.7091 | 3.69 | 3.6842 | 3.6651 | 3.6575 | 3.6767 | 3.683 | 3.7216 | 3.736 | 3.6981 | 3.6851 | 3.6465 | 3.6322 | 3.6705 | 3.6826 | 3.7407 | 3.762 | 3.7049 | 3.6858 | 3.6277 | 3.6066 | 3.6647 | 3.6823 | 3.7597 | 3.7874 | 3.7116 | 3.6865 | 3.6091 | 3.5813 | 3.6587 | 3.6819 | 3.7783 | 3.8125 | 3.7181 | 3.6872 | 3.5908 | 3.5566 | 3.653 | 3.6814
NCM_C_21_B_2_SOC_5-75_Part_1-1_ID_02LCC02100101A8BC0104122.xlsx | NCM | 2 | 02LCC02100101A8BC0104122 | 21 | 15.6764 | 0.7464952 | 3 | 50 | 37.32476 | 3.8526 | 3.881 | 3.8912 | 3.8633 | 3.8554 | 3.8271 | 3.8168 | 3.845 | 3.8529 | 3.9098 | 3.9298 | 3.8738 | 3.8568 | 3.7997 | 3.7794 | 3.8364 | 3.8519 | 3.9375 | 3.967 | 3.8829 | 3.8578 | 3.7718 | 3.7418 | 3.8276 | 3.8506 | 3.9649 | 4.0032 | 3.8914 | 3.8589 | 3.7442 | 3.7049 | 3.8194 | 3.8494 | 3.9916 | 4.0378 | 3.8996 | 3.8599 | 3.717 | 3.6688 | 3.8115 | 3.8482
NCM_C_21_B_30_SOC_5-90_Part_1-2_ID_02LCC02100101A87Y0165035.xlsx | NCM | 30 | 02LCC02100101A87Y0165035 | 21 | 20.9132 | 0.9958667 | 3 | 50 | 49.79333 | 3.68 | 3.6984 | 3.706 | 3.6877 | 3.6819 | 3.6635 | 3.6559 | 3.6744 | 3.6807 | 3.7179 | 3.7323 | 3.6958 | 3.6828 | 3.6458 | 3.6312 | 3.6682 | 3.6805 | 3.7363 | 3.7576 | 3.7026 | 3.6835 | 3.6275 | 3.6064 | 3.6624 | 3.68 | 3.7548 | 3.7825 | 3.7091 | 3.6842 | 3.6098 | 3.582 | 3.6565 | 3.6796 | 3.7723 | 3.8066 | 3.7156 | 3.6849 | 3.5919 | 3.5576 | 3.6507 | 3.6791
NCM_C_21_B_31_SOC_5-90_Part_1-2_ID_02LCC02100101A87Y0151614.xlsx | NCM | 31 | 02LCC02100101A87Y0151614 | 21 | 21.1338 | 1.006371 | 3 | 50 | 50.31857 | 3.677 | 3.6963 | 3.7037 | 3.6846 | 3.6786 | 3.6593 | 3.6519 | 3.671 | 3.6775 | 3.7165 | 3.7309 | 3.6926 | 3.6796 | 3.6407 | 3.6263 | 3.6651 | 3.6772 | 3.7358 | 3.7569 | 3.6995 | 3.6803 | 3.6219 | 3.6006 | 3.6591 | 3.6768 | 3.755 | 3.7825 | 3.7063 | 3.681 | 3.6029 | 3.5752 | 3.6533 | 3.6765 | 3.7739 | 3.8076 | 3.7128 | 3.6816 | 3.5843 | 3.5499 | 3.6475 | 3.6761
NCM_C_21_B_32_SOC_5-90_Part_1-2_ID_02LCC02100101A87Y0020833.xlsx | NCM | 32 | 02LCC02100101A87Y0020833 | 21 | 20.9703 | 0.9985857 | 3 | 50 | 49.92929 | 3.6798 | 3.6993 | 3.7067 | 3.6874 | 3.6816 | 3.6621 | 3.6547 | 3.674 | 3.6805 | 3.7197 | 3.7339 | 3.6953 | 3.6824 | 3.6431 | 3.6289 | 3.6679 | 3.68 | 3.7388 | 3.7602 | 3.7021 | 3.6831 | 3.6242 | 3.6031 | 3.6621 | 3.6796 | 3.7583 | 3.7857 | 3.7086 | 3.684 | 3.6052 | 3.5778 | 3.6563 | 3.6791 | 3.7771 | 3.8108 | 3.7149 | 3.6846 | 3.5864 | 3.5525 | 3.6505 | 3.6788
NCM_C_21_B_33_SOC_5-90_Part_1-2_ID_02LCC02100101A87Y0163477.xlsx | NCM | 33 | 02LCC02100101A87Y0163477 | 21 | 20.9355 | 0.9969286 | 3 | 50 | 49.84643 | 3.6814 | 3.7009 | 3.7084 | 3.6891 | 3.6831 | 3.6638 | 3.6563 | 3.6756 | 3.6821 | 3.7211 | 3.7356 | 3.697 | 3.684 | 3.6449 | 3.6305 | 3.6695 | 3.6816 | 3.7406 | 3.7618 | 3.704 | 3.6849 | 3.6259 | 3.6047 | 3.6635 | 3.6812 | 3.7597 | 3.7874 | 3.7107 | 3.6856 | 3.6071 | 3.5794 | 3.6577 | 3.6809 | 3.7785 | 3.8125 | 3.7172 | 3.6861 | 3.5885 | 3.5541 | 3.6519 | 3.6803
NCM_C_21_B_34_SOC_5-90_Part_1-2_ID_02LCC02100101A87Y0013547.xlsx | NCM | 34 | 02LCC02100101A87Y0013547 | 21 | 20.9776 | 0.9989333 | 3 | 50 | 49.94667 | 3.6793 | 3.6981 | 3.7053 | 3.687 | 3.6812 | 3.6624 | 3.6551 | 3.6737 | 3.68 | 3.7174 | 3.7318 | 3.6949 | 3.6821 | 3.6443 | 3.6301 | 3.6675 | 3.6796 | 3.7362 | 3.7572 | 3.7019 | 3.6828 | 3.6261 | 3.6052 | 3.6617 | 3.6793 | 3.7546 | 3.7823 | 3.7084 | 3.6835 | 3.608 | 3.5806 | 3.6559 | 3.6788 | 3.7727 | 3.8066 | 3.7146 | 3.6842 | 3.5903 | 3.5562 | 3.65 | 3.6784
NCM_C_21_B_35_SOC_5-90_Part_1-2_ID_02LCC02100101A87Y0004465.xlsx | NCM | 35 | 02LCC02100101A87Y0004465 | 21 | 20.7989 | 0.9904238 | 3 | 50 | 49.52119 | 3.6821 | 3.7 | 3.7072 | 3.6896 | 3.684 | 3.6661 | 3.6587 | 3.6765 | 3.6828 | 3.7186 | 3.7328 | 3.6975 | 3.6847 | 3.6489 | 3.6347 | 3.6705 | 3.6823 | 3.7363 | 3.7574 | 3.7042 | 3.6856 | 3.6315 | 3.6108 | 3.6644 | 3.6819 | 3.7541 | 3.7815 | 3.7109 | 3.6861 | 3.6143 | 3.5869 | 3.6587 | 3.6816 | 3.7713 | 3.8052 | 3.7172 | 3.6868 | 3.5973 | 3.5634 | 3.6531 | 3.6812
NCM_C_21_B_36_SOC_5-90_Part_1-2_ID_02LCC02100101A87Y0057127.xlsx | NCM | 36 | 02LCC02100101A87Y0057127 | 21 | 20.8253 | 0.991681 | 3 | 50 | 49.58405 | 3.6812 | 3.7011 | 3.7088 | 3.6891 | 3.683 | 3.6631 | 3.6554 | 3.6751 | 3.6819 | 3.7218 | 3.7367 | 3.6972 | 3.684 | 3.6438 | 3.6289 | 3.6689 | 3.6814 | 3.7416 | 3.7634 | 3.7044 | 3.6847 | 3.6243 | 3.6027 | 3.6628 | 3.681 | 3.7613 | 3.7899 | 3.7111 | 3.6853 | 3.605 | 3.5764 | 3.6566 | 3.6807 | 3.7808 | 3.8157 | 3.7179 | 3.6861 | 3.5859 | 3.5508 | 3.6508 | 3.6802
NCM_C_21_B_37_SOC_5-90_Part_1-2_ID_02LCC02100101A87Y0161151.xlsx | NCM | 37 | 02LCC02100101A87Y0161151 | 21 | 20.8473 | 0.9927286 | 3 | 50 | 49.63643 | 3.6816 | 3.7018 | 3.7093 | 3.6893 | 3.6835 | 3.6633 | 3.6558 | 3.6758 | 3.6821 | 3.7227 | 3.7372 | 3.6974 | 3.6844 | 3.6438 | 3.6293 | 3.6696 | 3.6819 | 3.7427 | 3.7641 | 3.7044 | 3.6851 | 3.624 | 3.6027 | 3.6635 | 3.6814 | 3.7627 | 3.7908 | 3.7111 | 3.6858 | 3.6045 | 3.5764 | 3.6575 | 3.681 | 3.7822 | 3.8168 | 3.7176 | 3.6865 | 3.5852 | 3.5504 | 3.6517 | 3.6805
NCM_C_21_B_38_SOC_5-90_Part_1-2_ID_02LCC02100101A87Y0027455.xlsx | NCM | 38 | 02LCC02100101A87Y0027455 | 21 | 21.1225 | 1.005833 | 3 | 50 | 50.29167 | 3.6782 | 3.697 | 3.7044 | 3.6858 | 3.68 | 3.6612 | 3.6538 | 3.6724 | 3.6788 | 3.7167 | 3.7309 | 3.6935 | 3.6809 | 3.6429 | 3.6289 | 3.6665 | 3.6784 | 3.7353 | 3.7562 | 3.7005 | 3.6816 | 3.6247 | 3.604 | 3.6603 | 3.6779 | 3.7537 | 3.7813 | 3.7068 | 3.6821 | 3.6064 | 3.5789 | 3.6547 | 3.6775 | 3.7723 | 3.8055 | 3.7132 | 3.6828 | 3.5885 | 3.5548 | 3.6493 | 3.6772
NCM_C_21_B_39_SOC_5-90_Part_1-2_ID_02LCC02100101A87Y0010456.xlsx | NCM | 39 | 02LCC02100101A87Y0010456 | 21 | 21.057 | 1.002714 | 3 | 50 | 50.13571 | 3.6768 | 3.6967 | 3.7044 | 3.6847 | 3.6786 | 3.6586 | 3.6508 | 3.6707 | 3.6775 | 3.7176 | 3.7327 | 3.693 | 3.6796 | 3.6393 | 3.6243 | 3.6642 | 3.677 | 3.7374 | 3.7595 | 3.7004 | 3.6802 | 3.6198 | 3.5977 | 3.6579 | 3.6767 | 3.7572 | 3.786 | 3.7072 | 3.6809 | 3.6001 | 3.5711 | 3.6519 | 3.6761 | 3.7767 | 3.812 | 3.7139 | 3.6816 | 3.581 | 3.545 | 3.6458 | 3.6758
NCM_C_21_B_3_SOC_5-75_Part_1-1_ID_02LCC02100101A8BC0103791.xlsx | NCM | 3 | 02LCC02100101A8BC0103791 | 21 | 18.5558 | 0.8836095 | 3 | 50 | 44.18048 | 3.7427 | 3.766 | 3.7739 | 3.7509 | 3.7449 | 3.7216 | 3.7137 | 3.737 | 3.7432 | 3.7901 | 3.8055 | 3.7592 | 3.7462 | 3.6991 | 3.684 | 3.7309 | 3.7427 | 3.8132 | 3.8361 | 3.7665 | 3.7472 | 3.6763 | 3.6542 | 3.7249 | 3.7421 | 3.8362 | 3.8661 | 3.7734 | 3.7481 | 3.6537 | 3.6247 | 3.719 | 3.7414 | 3.8587 | 3.8956 | 3.7804 | 3.7493 | 3.6312 | 3.5957 | 3.7135 | 3.7409
NCM_C_21_B_40_SOC_5-90_Part_1-2_ID_02LCC02100101A87Y0184257.xlsx | NCM | 40 | 02LCC02100101A87Y0184257 | 21 | 20.6423 | 0.9829667 | 3 | 50 | 49.14833 | 3.6849 | 3.7037 | 3.7111 | 3.6928 | 3.6868 | 3.6681 | 3.6605 | 3.6791 | 3.6856 | 3.723 | 3.7376 | 3.7007 | 3.6875 | 3.65 | 3.6354 | 3.673 | 3.6851 | 3.7416 | 3.7632 | 3.7077 | 3.6884 | 3.6315 | 3.6103 | 3.6668 | 3.6847 | 3.7602 | 3.7881 | 3.7142 | 3.6891 | 3.6133 | 3.5855 | 3.661 | 3.6842 | 3.7783 | 3.8127 | 3.7207 | 3.6898 | 3.5955 | 3.5608 | 3.6552 | 3.684
NCM_C_21_B_41_SOC_5-90_Part_1-2_ID_02LCC02100101A87Y0011479.xlsx | NCM | 41 | 02LCC02100101A87Y0011479 | 21 | 21.1125 | 1.005357 | 3 | 50 | 50.26786 | 3.6786 | 3.6991 | 3.7067 | 3.6865 | 3.6803 | 3.6598 | 3.6519 | 3.6726 | 3.6791 | 3.7205 | 3.7355 | 3.6947 | 3.6812 | 3.6398 | 3.6249 | 3.6661 | 3.6789 | 3.7411 | 3.763 | 3.7018 | 3.6819 | 3.6196 | 3.5977 | 3.6598 | 3.6784 | 3.7614 | 3.7897 | 3.7086 | 3.6826 | 3.5998 | 3.5704 | 3.6538 | 3.6779 | 3.7815 | 3.816 | 3.7153 | 3.6833 | 3.5799 | 3.5439 | 3.6477 | 3.6775
NCM_C_21_B_42_SOC_5-90_Part_1-2_ID_02LCC02100101A87Y0007152.xlsx | NCM | 42 | 02LCC02100101A87Y0007152 | 21 | 21.0087 | 1.000414 | 3 | 50 | 50.02071 | 3.6784 | 3.6981 | 3.7054 | 3.6861 | 3.68 | 3.6605 | 3.6531 | 3.6726 | 3.6789 | 3.7186 | 3.733 | 3.6939 | 3.6809 | 3.6414 | 3.627 | 3.6668 | 3.6786 | 3.7383 | 3.7592 | 3.7007 | 3.6816 | 3.6219 | 3.601 | 3.6605 | 3.6782 | 3.7581 | 3.7852 | 3.7072 | 3.6823 | 3.6027 | 3.575 | 3.6549 | 3.6777 | 3.7774 | 3.8108 | 3.7135 | 3.683 | 3.5836 | 3.5497 | 3.6493 | 3.6774
NCM_C_21_B_43_SOC_5-90_Part_1-2_ID_02LCC02100101A87Y0083146.xlsx | NCM | 43 | 02LCC02100101A87Y0083146 | 21 | 20.7701 | 0.9890524 | 3 | 50 | 49.45262 | 3.6812 | 3.7002 | 3.7077 | 3.6889 | 3.683 | 3.6638 | 3.6563 | 3.6754 | 3.6816 | 3.7202 | 3.7348 | 3.6968 | 3.6839 | 3.6452 | 3.6308 | 3.6691 | 3.6812 | 3.7392 | 3.7606 | 3.7037 | 3.6846 | 3.6264 | 3.6052 | 3.6631 | 3.6809 | 3.7583 | 3.7862 | 3.7105 | 3.6853 | 3.608 | 3.5801 | 3.6572 | 3.6805 | 3.7769 | 3.8108 | 3.717 | 3.686 | 3.5897 | 3.5553 | 3.6515 | 3.6802
NCM_C_21_B_44_SOC_5-90_Part_1-2_ID_02LCC02100101A87Y0173907.xlsx | NCM | 44 | 02LCC02100101A87Y0173907 | 21 | 21.1621 | 1.007719 | 3 | 50 | 50.38595 | 3.6758 | 3.6935 | 3.7007 | 3.6831 | 3.6775 | 3.6596 | 3.6526 | 3.6702 | 3.6763 | 3.7121 | 3.726 | 3.6907 | 3.6784 | 3.6426 | 3.6287 | 3.6642 | 3.676 | 3.7297 | 3.7504 | 3.6977 | 3.6791 | 3.6254 | 3.605 | 3.6584 | 3.6756 | 3.7472 | 3.7743 | 3.704 | 3.6798 | 3.6082 | 3.5813 | 3.6528 | 3.6752 | 3.7646 | 3.7974 | 3.7102 | 3.6805 | 3.5913 | 3.5581 | 3.6472 | 3.6749
NCM_C_21_B_45_SOC_5-90_Part_1-2_ID_02LCC02100101A87Y0015122.xlsx | NCM | 45 | 02LCC02100101A87Y0015122 | 21 | 20.8489 | 0.9928048 | 3 | 50 | 49.64024 | 3.6807 | 3.6993 | 3.7067 | 3.6884 | 3.6826 | 3.6638 | 3.6565 | 3.6749 | 3.6814 | 3.7188 | 3.7332 | 3.6963 | 3.6833 | 3.6459 | 3.6315 | 3.6689 | 3.681 | 3.7374 | 3.7585 | 3.7032 | 3.6842 | 3.6277 | 3.6066 | 3.663 | 3.6805 | 3.7558 | 3.7834 | 3.7098 | 3.6847 | 3.6096 | 3.5818 | 3.657 | 3.6802 | 3.7739 | 3.8078 | 3.7163 | 3.6854 | 3.5917 | 3.5576 | 3.6514 | 3.6798
NCM_C_21_B_46_SOC_5-90_Part_1-2_ID_02LCC02100101A87Y0186122.xlsx | NCM | 46 | 02LCC02100101A87Y0186122 | 21 | 20.731 | 0.9871905 | 3 | 50 | 49.35952 | 3.6835 | 3.7039 | 3.7116 | 3.6916 | 3.6854 | 3.6651 | 3.6572 | 3.6775 | 3.6842 | 3.7251 | 3.7404 | 3.7 | 3.6863 | 3.6454 | 3.6301 | 3.6709 | 3.6839 | 3.7453 | 3.7676 | 3.7074 | 3.6872 | 3.6254 | 3.6031 | 3.6644 | 3.6833 | 3.7653 | 3.7946 | 3.7144 | 3.6877 | 3.6057 | 3.5764 | 3.6582 | 3.6828 | 3.785 | 3.8208 | 3.7212 | 3.6884 | 3.5864 | 3.5501 | 3.6521 | 3.6826
NCM_C_21_B_47_SOC_5-90_Part_1-2_ID_02LCC02100101A87Y0085499.xlsx | NCM | 47 | 02LCC02100101A87Y0085499 | 21 | 20.7509 | 0.9881381 | 3 | 50 | 49.4069 | 3.6833 | 3.7023 | 3.71 | 3.6912 | 3.6851 | 3.6661 | 3.6584 | 3.6772 | 3.684 | 3.7223 | 3.7372 | 3.6995 | 3.686 | 3.6477 | 3.6328 | 3.6709 | 3.6835 | 3.7409 | 3.7632 | 3.7067 | 3.6868 | 3.6291 | 3.6073 | 3.6647 | 3.6831 | 3.7599 | 3.7887 | 3.7135 | 3.6875 | 3.6108 | 3.5818 | 3.6586 | 3.6828 | 3.7785 | 3.8138 | 3.7202 | 3.6882 | 3.5924 | 3.5566 | 3.6526 | 3.6823
NCM_C_21_B_48_SOC_5-90_Part_1-2_ID_02LCC02100101A87Y0177229.xlsx | NCM | 48 | 02LCC02100101A87Y0177229 | 21 | 20.8104 | 0.9909714 | 3 | 50 | 49.54857 | 3.6819 | 3.7028 | 3.7105 | 3.6898 | 3.6837 | 3.6628 | 3.6549 | 3.6758 | 3.6826 | 3.7246 | 3.7397 | 3.6984 | 3.6847 | 3.6424 | 3.6273 | 3.6693 | 3.6821 | 3.7455 | 3.7678 | 3.7056 | 3.6854 | 3.6219 | 3.5996 | 3.663 | 3.6816 | 3.7662 | 3.7953 | 3.7123 | 3.6861 | 3.6015 | 3.5722 | 3.657 | 3.6812 | 3.7867 | 3.8222 | 3.7193 | 3.6868 | 3.5813 | 3.5453 | 3.6508 | 3.6807
NCM_C_21_B_49_SOC_5-90_Part_1-2_ID_02LCC02100101A87Y0055909.xlsx | NCM | 49 | 02LCC02100101A87Y0055909 | 21 | 20.7999 | 0.9904714 | 3 | 50 | 49.52357 | 3.6828 | 3.7016 | 3.7091 | 3.6905 | 3.6846 | 3.6658 | 3.6584 | 3.677 | 3.6835 | 3.7212 | 3.7358 | 3.6986 | 3.6854 | 3.6475 | 3.6331 | 3.6709 | 3.683 | 3.7399 | 3.7613 | 3.7056 | 3.6861 | 3.6291 | 3.608 | 3.6647 | 3.6826 | 3.7586 | 3.7864 | 3.7123 | 3.6868 | 3.611 | 3.5831 | 3.6589 | 3.6823 | 3.7771 | 3.811 | 3.7188 | 3.6875 | 3.5929 | 3.5587 | 3.6531 | 3.6819
NCM_C_21_B_4_SOC_5-80_Part_1-1_ID_02LCC02100101A87B0101984.xlsx | NCM | 4 | 02LCC02100101A87B0101984 | 21 | 17.581 | 0.8371905 | 3 | 50 | 41.85952 | 3.7755 | 3.8101 | 3.821 | 3.7867 | 3.778 | 3.7434 | 3.7323 | 3.7669 | 3.776 | 3.8455 | 3.867 | 3.798 | 3.7795 | 3.7098 | 3.6881 | 3.7576 | 3.7753 | 3.8801 | 3.9117 | 3.808 | 3.7806 | 3.6758 | 3.6438 | 3.7485 | 3.7748 | 3.9144 | 3.9553 | 3.8178 | 3.7816 | 3.6421 | 3.6001 | 3.7395 | 3.7739 | 3.9477 | 3.9969 | 3.8269 | 3.7827 | 3.6094 | 3.5585 | 3.7313 | 3.7732
NCM_C_21_B_50_SOC_5-90_Part_1-2_ID_02LCC02100101A8810050555.xlsx | NCM | 50 | 02LCC02100101A8810050555 | 21 | 20.6902 | 0.9852476 | 3 | 50 | 49.26238 | 3.6851 | 3.7047 | 3.7125 | 3.693 | 3.687 | 3.6673 | 3.6596 | 3.6791 | 3.6858 | 3.7253 | 3.7402 | 3.7012 | 3.6879 | 3.6482 | 3.6335 | 3.6728 | 3.6854 | 3.7448 | 3.7669 | 3.7084 | 3.6886 | 3.6291 | 3.6073 | 3.6666 | 3.6849 | 3.7643 | 3.7929 | 3.7151 | 3.6895 | 3.6101 | 3.5815 | 3.6607 | 3.6847 | 3.7836 | 3.8183 | 3.7218 | 3.6902 | 3.5913 | 3.5559 | 3.6547 | 3.6842
NCM_C_21_B_51_SOC_5-90_Part_1-2_ID_02LCC02100101A87Y0059325.xlsx | NCM | 51 | 02LCC02100101A87Y0059325 | 21 | 20.7345 | 0.9873571 | 3 | 50 | 49.36786 | 3.6826 | 3.7019 | 3.7095 | 3.6905 | 3.6844 | 3.6651 | 3.6575 | 3.6768 | 3.6833 | 3.7221 | 3.7369 | 3.6988 | 3.6854 | 3.6465 | 3.6317 | 3.6705 | 3.683 | 3.7414 | 3.7632 | 3.7058 | 3.6861 | 3.6277 | 3.6061 | 3.6644 | 3.6824 | 3.7606 | 3.7887 | 3.7125 | 3.6868 | 3.6089 | 3.5808 | 3.6584 | 3.6821 | 3.7792 | 3.8136 | 3.7191 | 3.6875 | 3.5908 | 3.5555 | 3.6524 | 3.6817
NCM_C_21_B_52_SOC_5-90_Part_1-2_ID_02LCC02100101A87Y0063458.xlsx | NCM | 52 | 02LCC02100101A87Y0063458 | 21 | 20.8547 | 0.993081 | 3 | 50 | 49.65405 | 3.6817 | 3.7016 | 3.7091 | 3.6898 | 3.6837 | 3.664 | 3.6563 | 3.6758 | 3.6824 | 3.7221 | 3.7369 | 3.6979 | 3.6846 | 3.6449 | 3.63 | 3.6696 | 3.6821 | 3.7418 | 3.7637 | 3.7051 | 3.6854 | 3.6256 | 3.6038 | 3.6633 | 3.6816 | 3.7613 | 3.7899 | 3.7118 | 3.6861 | 3.6063 | 3.5776 | 3.6572 | 3.6812 | 3.7804 | 3.8152 | 3.7184 | 3.6868 | 3.5878 | 3.5525 | 3.6514 | 3.6807
NCM_C_21_B_5_SOC_5-80_Part_1-1_ID_02LCC02100101A87B0008516.xlsx | NCM | 5 | 02LCC02100101A87B0008516 | 21 | 17.8838 | 0.8516095 | 3 | 50 | 42.58048 | 3.7669 | 3.8027 | 3.8136 | 3.7781 | 3.7693 | 3.7337 | 3.7225 | 3.7583 | 3.7674 | 3.8396 | 3.861 | 3.7895 | 3.7709 | 3.6986 | 3.6768 | 3.7493 | 3.7669 | 3.8754 | 3.9072 | 3.7997 | 3.772 | 3.6633 | 3.631 | 3.7397 | 3.7662 | 3.9109 | 3.9523 | 3.8094 | 3.773 | 3.6284 | 3.5861 | 3.7309 | 3.7655 | 3.9456 | 3.9955 | 3.8187 | 3.7741 | 3.594 | 3.5431 | 3.7223 | 3.7648
NCM_C_21_B_6_SOC_5-90_Part_1-2_ID_02LCC02100101A87Y0052124.xlsx | NCM | 6 | 02LCC02100101A87Y0052124 | 21 | 21.0443 | 1.00211 | 3 | 50 | 50.10548 | 3.6793 | 3.6979 | 3.7053 | 3.6868 | 3.681 | 3.6624 | 3.6551 | 3.6735 | 3.6798 | 3.7174 | 3.7318 | 3.6947 | 3.6819 | 3.6443 | 3.6301 | 3.6675 | 3.6795 | 3.736 | 3.7571 | 3.7016 | 3.6826 | 3.6263 | 3.6054 | 3.6617 | 3.6791 | 3.7546 | 3.7818 | 3.7081 | 3.6833 | 3.6082 | 3.5808 | 3.6559 | 3.6786 | 3.7727 | 3.806 | 3.7144 | 3.684 | 3.5901 | 3.5564 | 3.6501 | 3.6784
NCM_C_21_B_7_SOC_5-90_Part_1-2_ID_02LCC02100101A87Y0175162.xlsx | NCM | 7 | 02LCC02100101A87Y0175162 | 21 | 21.0331 | 1.001576 | 3 | 50 | 50.07881 | 3.6791 | 3.6974 | 3.7046 | 3.6868 | 3.681 | 3.663 | 3.6556 | 3.6737 | 3.6798 | 3.7162 | 3.7304 | 3.6946 | 3.6819 | 3.6456 | 3.6315 | 3.6677 | 3.6796 | 3.7344 | 3.7551 | 3.7014 | 3.6828 | 3.6278 | 3.6073 | 3.6619 | 3.6791 | 3.7523 | 3.7794 | 3.7079 | 3.6835 | 3.6103 | 3.5831 | 3.6561 | 3.6788 | 3.7701 | 3.8034 | 3.7142 | 3.684 | 3.5927 | 3.559 | 3.6503 | 3.6782
NCM_C_21_B_8_SOC_5-90_Part_1-2_ID_02LCC02100101A87Y0172641.xlsx | NCM | 8 | 02LCC02100101A87Y0172641 | 21 | 21.1716 | 1.008171 | 3 | 50 | 50.40857 | 3.6779 | 3.6949 | 3.7021 | 3.6854 | 3.6798 | 3.663 | 3.6558 | 3.6724 | 3.6786 | 3.7125 | 3.7267 | 3.6933 | 3.6807 | 3.6468 | 3.6326 | 3.6665 | 3.6784 | 3.7293 | 3.7502 | 3.7002 | 3.6816 | 3.6303 | 3.6098 | 3.6607 | 3.6781 | 3.7462 | 3.7734 | 3.7068 | 3.6823 | 3.614 | 3.5868 | 3.6549 | 3.6775 | 3.7627 | 3.796 | 3.713 | 3.6828 | 3.5978 | 3.5643 | 3.6493 | 3.6772
NCM_C_21_B_9_SOC_5-90_Part_1-2_ID_02LCC02100101A87Y0081320.xlsx | NCM | 9 | 02LCC02100101A87Y0081320 | 21 | 20.6606 | 0.9838381 | 3 | 50 | 49.1919 | 3.6851 | 3.703 | 3.7105 | 3.6928 | 3.6868 | 3.6689 | 3.6614 | 3.6793 | 3.6856 | 3.7218 | 3.7362 | 3.7007 | 3.6877 | 3.6517 | 3.6373 | 3.6731 | 3.6853 | 3.7395 | 3.7609 | 3.7077 | 3.6884 | 3.6342 | 3.6131 | 3.6672 | 3.6849 | 3.7572 | 3.7852 | 3.7142 | 3.6891 | 3.6168 | 3.589 | 3.6612 | 3.6844 | 3.7748 | 3.809 | 3.7207 | 3.6898 | 3.5996 | 3.5652 | 3.6554 | 3.684

## SOC55
File_Name | Mat | No. | ID | Qn | Q | SOH | Pt | SOC | SOE | U1 | U2 | U3 | U4 | U5 | U6 | U7 | U8 | U9 | U10 | U11 | U12 | U13 | U14 | U15 | U16 | U17 | U18 | U19 | U20 | U21 | U22 | U23 | U24 | U25 | U26 | U27 | U28 | U29 | U30 | U31 | U32 | U33 | U34 | U35 | U36 | U37 | U38 | U39 | U40 | U41
NCM_C_21_B_10_SOC_5-90_Part_1-2_ID_02LCC02100101A8810119814.xlsx | NCM | 10 | 02LCC02100101A8810119814 | 21 | 21.076 | 1.003619 | 3 | 55 | 55.19905 | 3.7084 | 3.7258 | 3.7335 | 3.7163 | 3.7102 | 3.6928 | 3.6854 | 3.7026 | 3.7088 | 3.7441 | 3.759 | 3.7244 | 3.7114 | 3.6763 | 3.6614 | 3.6965 | 3.7086 | 3.7614 | 3.7836 | 3.7316 | 3.7123 | 3.6593 | 3.6377 | 3.6905 | 3.7081 | 3.7787 | 3.8074 | 3.7385 | 3.713 | 3.6426 | 3.614 | 3.6844 | 3.7076 | 3.7959 | 3.831 | 3.7451 | 3.7139 | 3.6261 | 3.5908 | 3.6786 | 3.7072
NCM_C_21_B_11_SOC_5-90_Part_1-2_ID_02LCC02100101A87Y0175573.xlsx | NCM | 11 | 02LCC02100101A87Y0175573 | 21 | 21.1888 | 1.00899 | 3 | 55 | 55.49448 | 3.7026 | 3.7214 | 3.729 | 3.7107 | 3.7046 | 3.686 | 3.6782 | 3.6968 | 3.7032 | 3.7409 | 3.7558 | 3.7188 | 3.7056 | 3.6681 | 3.6531 | 3.6905 | 3.7028 | 3.7593 | 3.7815 | 3.726 | 3.7065 | 3.6498 | 3.6282 | 3.6846 | 3.7025 | 3.7778 | 3.8067 | 3.733 | 3.7074 | 3.6321 | 3.6033 | 3.6786 | 3.7019 | 3.796 | 3.8313 | 3.7395 | 3.7081 | 3.6143 | 3.5789 | 3.6726 | 3.7014
NCM_C_21_B_12_SOC_5-90_Part_1-2_ID_02LCC02100101A8810124384.xlsx | NCM | 12 | 02LCC02100101A8810124384 | 21 | 21.108 | 1.005143 | 3 | 55 | 55.28286 | 3.7072 | 3.7249 | 3.7328 | 3.7153 | 3.7093 | 3.6914 | 3.6837 | 3.7014 | 3.7077 | 3.7435 | 3.7586 | 3.7235 | 3.7102 | 3.6744 | 3.6596 | 3.6951 | 3.7074 | 3.7611 | 3.7834 | 3.7307 | 3.7111 | 3.6572 | 3.6354 | 3.6889 | 3.707 | 3.7787 | 3.8078 | 3.7376 | 3.7119 | 3.6403 | 3.6115 | 3.683 | 3.7065 | 3.7957 | 3.8313 | 3.7441 | 3.7128 | 3.6235 | 3.5878 | 3.6768 | 3.706
NCM_C_21_B_13_SOC_5-90_Part_1-2_ID_02LCC02100101A87Y0187911.xlsx | NCM | 13 | 02LCC02100101A87Y0187911 | 21 | 20.8469 | 0.9927095 | 3 | 55 | 54.59902 | 3.7118 | 3.7297 | 3.7372 | 3.7197 | 3.7139 | 3.6961 | 3.6884 | 3.7061 | 3.7125 | 3.7483 | 3.7632 | 3.7281 | 3.7149 | 3.6793 | 3.6644 | 3.7 | 3.7121 | 3.766 | 3.788 | 3.7351 | 3.7158 | 3.6619 | 3.6401 | 3.694 | 3.7116 | 3.7836 | 3.8122 | 3.7421 | 3.7167 | 3.6449 | 3.6164 | 3.6881 | 3.7112 | 3.8008 | 3.8359 | 3.7485 | 3.7174 | 3.628 | 3.5929 | 3.6819 | 3.7107
NCM_C_21_B_14_SOC_5-90_Part_1-2_ID_02LCC02100101A87Y0026421.xlsx | NCM | 14 | 02LCC02100101A87Y0026421 | 21 | 21.0197 | 1.000938 | 3 | 55 | 55.0516 | 3.7116 | 3.7307 | 3.7388 | 3.72 | 3.7137 | 3.6947 | 3.6865 | 3.7054 | 3.7121 | 3.7506 | 3.7662 | 3.7286 | 3.7147 | 3.6765 | 3.6609 | 3.6988 | 3.7116 | 3.7692 | 3.7925 | 3.736 | 3.7158 | 3.6582 | 3.6352 | 3.6926 | 3.7112 | 3.788 | 3.8183 | 3.7434 | 3.7167 | 3.6398 | 3.6099 | 3.6863 | 3.7107 | 3.8064 | 3.8433 | 3.7502 | 3.7174 | 3.6217 | 3.585 | 3.6803 | 3.7102
NCM_C_21_B_15_SOC_5-90_Part_1-2_ID_02LCC02100101A87Y0161743.xlsx | NCM | 15 | 02LCC02100101A87Y0161743 | 21 | 21.1431 | 1.006814 | 3 | 55 | 55.37479 | 3.7083 | 3.7279 | 3.7358 | 3.7163 | 3.7102 | 3.6907 | 3.683 | 3.7025 | 3.7088 | 3.7483 | 3.7636 | 3.7246 | 3.7114 | 3.6719 | 3.657 | 3.6961 | 3.7084 | 3.7678 | 3.7902 | 3.732 | 3.7123 | 3.6531 | 3.631 | 3.6902 | 3.7081 | 3.7873 | 3.8164 | 3.739 | 3.713 | 3.6342 | 3.6054 | 3.6842 | 3.7074 | 3.806 | 3.8417 | 3.7455 | 3.7139 | 3.6156 | 3.5803 | 3.6784 | 3.707
NCM_C_21_B_16_SOC_5-90_Part_1-2_ID_02LCC02100101A87Y0184358.xlsx | NCM | 16 | 02LCC02100101A87Y0184358 | 21 | 20.9442 | 0.9973429 | 3 | 55 | 54.85386 | 3.7107 | 3.7293 | 3.7372 | 3.7188 | 3.7125 | 3.694 | 3.686 | 3.7046 | 3.7111 | 3.7488 | 3.7641 | 3.7272 | 3.7137 | 3.6758 | 3.6607 | 3.6982 | 3.7107 | 3.7674 | 3.7901 | 3.7346 | 3.7146 | 3.6579 | 3.6356 | 3.6919 | 3.7102 | 3.7857 | 3.8153 | 3.7416 | 3.7155 | 3.64 | 3.6108 | 3.6861 | 3.7098 | 3.8038 | 3.8401 | 3.7483 | 3.7162 | 3.6222 | 3.5864 | 3.6802 | 3.7093
NCM_C_21_B_17_SOC_5-90_Part_1-2_ID_02LCC02100101A87Y0185122.xlsx | NCM | 17 | 02LCC02100101A87Y0185122 | 21 | 21.0422 | 1.00201 | 3 | 55 | 55.11052 | 3.7081 | 3.7272 | 3.7349 | 3.7162 | 3.71 | 3.691 | 3.6831 | 3.7021 | 3.7086 | 3.7469 | 3.7622 | 3.7244 | 3.7111 | 3.6728 | 3.6577 | 3.6958 | 3.7081 | 3.7657 | 3.7881 | 3.7316 | 3.7119 | 3.6544 | 3.6322 | 3.6895 | 3.7077 | 3.7844 | 3.8136 | 3.7386 | 3.7128 | 3.6361 | 3.6071 | 3.6835 | 3.7072 | 3.8029 | 3.8387 | 3.7455 | 3.7137 | 3.6182 | 3.5824 | 3.6777 | 3.7068
NCM_C_21_B_18_SOC_5-90_Part_1-2_ID_02LCC02100101A87Y0010168.xlsx | NCM | 18 | 02LCC02100101A87Y0010168 | 21 | 21.0691 | 1.00329 | 3 | 55 | 55.18098 | 3.7072 | 3.7267 | 3.7346 | 3.7153 | 3.7093 | 3.6896 | 3.6819 | 3.7012 | 3.7079 | 3.7469 | 3.7623 | 3.7237 | 3.7102 | 3.671 | 3.6559 | 3.6947 | 3.7074 | 3.7662 | 3.789 | 3.7311 | 3.7111 | 3.6522 | 3.6301 | 3.6886 | 3.707 | 3.7853 | 3.815 | 3.7383 | 3.7121 | 3.6335 | 3.6045 | 3.6828 | 3.7065 | 3.8043 | 3.8405 | 3.7451 | 3.713 | 3.615 | 3.5792 | 3.6768 | 3.706
NCM_C_21_B_19_SOC_5-90_Part_1-2_ID_02LCC02100101A87Y0027576.xlsx | NCM | 19 | 02LCC02100101A87Y0027576 | 21 | 20.8486 | 0.9927905 | 3 | 55 | 54.60348 | 3.7107 | 3.7291 | 3.7369 | 3.7188 | 3.7126 | 3.6944 | 3.6865 | 3.7049 | 3.7114 | 3.7485 | 3.7634 | 3.7269 | 3.7137 | 3.6767 | 3.6617 | 3.6986 | 3.7109 | 3.7667 | 3.789 | 3.7342 | 3.7146 | 3.6586 | 3.6368 | 3.6926 | 3.7104 | 3.785 | 3.8141 | 3.7411 | 3.7155 | 3.6408 | 3.6122 | 3.6865 | 3.71 | 3.8029 | 3.8385 | 3.7479 | 3.7163 | 3.6233 | 3.5875 | 3.6807 | 3.7095
NCM_C_21_B_1_SOC_5-75_Part_1-1_ID_02LCC02100101A8BC0103482.xlsx | NCM | 1 | 02LCC02100101A8BC0103482 | 21 | 17.119 | 0.8151905 | 3 | 55 | 44.83548 | 3.8376 | 3.8666 | 3.8768 | 3.848 | 3.8405 | 3.8115 | 3.8015 | 3.8303 | 3.838 | 3.8963 | 3.9158 | 3.8584 | 3.8419 | 3.7832 | 3.7637 | 3.8218 | 3.8368 | 3.9245 | 3.9533 | 3.8671 | 3.8429 | 3.7548 | 3.726 | 3.8136 | 3.8357 | 3.9525 | 3.99 | 3.8756 | 3.844 | 3.7269 | 3.6888 | 3.8055 | 3.8347 | 3.9797 | 4.0254 | 3.8835 | 3.845 | 3.6993 | 3.6526 | 3.798 | 3.8334
NCM_C_21_B_20_SOC_5-90_Part_1-2_ID_02LCC02100101A87Y0086451.xlsx | NCM | 20 | 02LCC02100101A87Y0086451 | 21 | 20.8929 | 0.9949 | 3 | 55 | 54.7195 | 3.7076 | 3.7269 | 3.7349 | 3.7158 | 3.7095 | 3.69 | 3.6821 | 3.7014 | 3.7081 | 3.7472 | 3.7627 | 3.7242 | 3.7105 | 3.6714 | 3.6559 | 3.6949 | 3.7077 | 3.7664 | 3.7894 | 3.7316 | 3.7114 | 3.6526 | 3.63 | 3.6886 | 3.7072 | 3.7855 | 3.8157 | 3.739 | 3.7123 | 3.634 | 3.6041 | 3.6824 | 3.7067 | 3.8045 | 3.8413 | 3.7458 | 3.7132 | 3.6152 | 3.5787 | 3.6765 | 3.7063
NCM_C_21_B_21_SOC_5-90_Part_1-2_ID_02LCC02100101A87Y0178524.xlsx | NCM | 21 | 02LCC02100101A87Y0178524 | 21 | 20.5309 | 0.9776619 | 3 | 55 | 53.7714 | 3.7207 | 3.74 | 3.7481 | 3.729 | 3.7228 | 3.7035 | 3.6953 | 3.7144 | 3.7212 | 3.76 | 3.7758 | 3.7379 | 3.7239 | 3.6853 | 3.6695 | 3.7079 | 3.7207 | 3.779 | 3.8025 | 3.7453 | 3.7248 | 3.6665 | 3.6435 | 3.7016 | 3.7202 | 3.7981 | 3.8285 | 3.7527 | 3.7256 | 3.648 | 3.618 | 3.6953 | 3.7198 | 3.8166 | 3.854 | 3.7597 | 3.7267 | 3.6301 | 3.5931 | 3.6893 | 3.7193
NCM_C_21_B_22_SOC_5-90_Part_1-2_ID_02LCC02100101A87Y0163103.xlsx | NCM | 22 | 02LCC02100101A87Y0163103 | 21 | 20.9104 | 0.9957333 | 3 | 55 | 54.76533 | 3.7097 | 3.7283 | 3.7358 | 3.7174 | 3.7116 | 3.693 | 3.6854 | 3.7039 | 3.7102 | 3.7474 | 3.7623 | 3.7256 | 3.7125 | 3.6752 | 3.6607 | 3.6977 | 3.7097 | 3.7658 | 3.7876 | 3.7325 | 3.7135 | 3.6572 | 3.6359 | 3.6919 | 3.7093 | 3.7843 | 3.8127 | 3.7393 | 3.7142 | 3.6396 | 3.6115 | 3.6861 | 3.7088 | 3.802 | 3.8371 | 3.7458 | 3.7151 | 3.6219 | 3.5871 | 3.6803 | 3.7084
NCM_C_21_B_23_SOC_5-90_Part_1-2_ID_02LCC02100101A87Y0073559.xlsx | NCM | 23 | 02LCC02100101A87Y0073559 | 21 | 20.9203 | 0.9962048 | 3 | 55 | 54.79126 | 3.713 | 3.7313 | 3.739 | 3.7211 | 3.7151 | 3.697 | 3.6893 | 3.7072 | 3.7137 | 3.75 | 3.7653 | 3.7295 | 3.7162 | 3.6798 | 3.6647 | 3.7009 | 3.7133 | 3.7681 | 3.7904 | 3.7367 | 3.717 | 3.6624 | 3.6403 | 3.6947 | 3.7128 | 3.786 | 3.8152 | 3.7439 | 3.7179 | 3.6452 | 3.6159 | 3.6888 | 3.7125 | 3.8036 | 3.8394 | 3.7506 | 3.7188 | 3.6277 | 3.5919 | 3.6828 | 3.7119
NCM_C_21_B_24_SOC_5-90_Part_1-2_ID_02LCC02100101A87Y0017692.xlsx | NCM | 24 | 02LCC02100101A87Y0017692 | 21 | 20.9719 | 0.9986619 | 3 | 55 | 54.9264 | 3.7079 | 3.7258 | 3.7335 | 3.7158 | 3.7098 | 3.6919 | 3.6842 | 3.7019 | 3.7084 | 3.7444 | 3.7593 | 3.7239 | 3.7107 | 3.6747 | 3.6598 | 3.6956 | 3.7079 | 3.7623 | 3.7843 | 3.7309 | 3.7116 | 3.6572 | 3.6357 | 3.6898 | 3.7076 | 3.7799 | 3.8087 | 3.7379 | 3.7125 | 3.6401 | 3.6119 | 3.684 | 3.7072 | 3.7976 | 3.8327 | 3.7446 | 3.7132 | 3.6229 | 3.5882 | 3.6782 | 3.7067
NCM_C_21_B_25_SOC_5-90_Part_1-2_ID_02LCC02100101A87Y0151531.xlsx | NCM | 25 | 02LCC02100101A87Y0151531 | 21 | 20.9582 | 0.9980095 | 3 | 55 | 54.89052 | 3.7072 | 3.7262 | 3.7337 | 3.7151 | 3.7091 | 3.6902 | 3.6826 | 3.7014 | 3.7079 | 3.746 | 3.7606 | 3.7232 | 3.7102 | 3.6721 | 3.6573 | 3.6953 | 3.7074 | 3.7648 | 3.7867 | 3.7304 | 3.7112 | 3.6537 | 3.6322 | 3.6895 | 3.707 | 3.7836 | 3.812 | 3.737 | 3.7118 | 3.6352 | 3.6071 | 3.6835 | 3.7065 | 3.802 | 3.8368 | 3.7437 | 3.7128 | 3.6173 | 3.5827 | 3.6779 | 3.7061
NCM_C_21_B_26_SOC_5-90_Part_1-2_ID_02LCC02100101A87Y0164869.xlsx | NCM | 26 | 02LCC02100101A87Y0164869 | 21 | 21.0051 | 1.000243 | 3 | 55 | 55.01336 | 3.7074 | 3.7267 | 3.7342 | 3.7151 | 3.7093 | 3.69 | 3.6826 | 3.7016 | 3.7079 | 3.7467 | 3.7613 | 3.7235 | 3.7104 | 3.6717 | 3.6572 | 3.6956 | 3.7076 | 3.766 | 3.7874 | 3.73 | 3.7112 | 3.6528 | 3.6317 | 3.6898 | 3.7072 | 3.785 | 3.8131 | 3.7369 | 3.7119 | 3.6342 | 3.6066 | 3.684 | 3.7067 | 3.8038 | 3.8383 | 3.7434 | 3.713 | 3.6157 | 3.5817 | 3.6786 | 3.7063
NCM_C_21_B_27_SOC_5-90_Part_1-2_ID_02LCC02100101A87Y0015732.xlsx | NCM | 27 | 02LCC02100101A87Y0015732 | 21 | 20.7741 | 0.9892429 | 3 | 55 | 54.40836 | 3.7123 | 3.7318 | 3.7395 | 3.7204 | 3.7142 | 3.6947 | 3.687 | 3.7063 | 3.7128 | 3.752 | 3.7672 | 3.7286 | 3.7153 | 3.6761 | 3.661 | 3.7 | 3.7123 | 3.7715 | 3.7939 | 3.736 | 3.716 | 3.6572 | 3.6349 | 3.694 | 3.7119 | 3.7906 | 3.8199 | 3.7428 | 3.717 | 3.6384 | 3.6092 | 3.6879 | 3.7116 | 3.8101 | 3.8455 | 3.7497 | 3.7177 | 3.6196 | 3.5838 | 3.6819 | 3.7111
NCM_C_21_B_28_SOC_5-90_Part_1-2_ID_02LCC02100101A87Y0004534.xlsx | NCM | 28 | 02LCC02100101A87Y0004534 | 21 | 21.0377 | 1.001795 | 3 | 55 | 55.09874 | 3.7065 | 3.7246 | 3.7323 | 3.7144 | 3.7086 | 3.6905 | 3.683 | 3.7007 | 3.7072 | 3.7434 | 3.7583 | 3.7225 | 3.7095 | 3.6733 | 3.6586 | 3.6946 | 3.7067 | 3.7613 | 3.7832 | 3.7297 | 3.7104 | 3.6558 | 3.6342 | 3.6886 | 3.7063 | 3.7792 | 3.808 | 3.7365 | 3.7111 | 3.6384 | 3.6101 | 3.6828 | 3.7058 | 3.7967 | 3.8317 | 3.7432 | 3.7119 | 3.6212 | 3.5864 | 3.677 | 3.7053
NCM_C_21_B_29_SOC_5-90_Part_1-2_ID_02LCC02100101A87Y0074479.xlsx | NCM | 29 | 02LCC02100101A87Y0074479 | 21 | 20.7032 | 0.9858667 | 3 | 55 | 54.22267 | 3.7125 | 3.7316 | 3.7393 | 3.7204 | 3.7144 | 3.6953 | 3.6875 | 3.7065 | 3.713 | 3.7514 | 3.7667 | 3.7288 | 3.7156 | 3.677 | 3.6619 | 3.7002 | 3.7125 | 3.7706 | 3.7929 | 3.736 | 3.7163 | 3.6584 | 3.6363 | 3.6942 | 3.7121 | 3.7894 | 3.8187 | 3.7428 | 3.7172 | 3.6398 | 3.611 | 3.6882 | 3.7116 | 3.8081 | 3.8438 | 3.7497 | 3.7179 | 3.6217 | 3.5861 | 3.6823 | 3.7111
NCM_C_21_B_2_SOC_5-75_Part_1-1_ID_02LCC02100101A8BC0104122.xlsx | NCM | 2 | 02LCC02100101A8BC0104122 | 21 | 15.6764 | 0.7464952 | 3 | 55 | 41.05724 | 3.9221 | 3.9504 | 3.9595 | 3.9317 | 3.9247 | 3.8966 | 3.8873 | 3.9154 | 3.9228 | 3.9793 | 3.9972 | 3.9412 | 3.9258 | 3.8691 | 3.8505 | 3.907 | 3.9217 | 4.0068 | 4.0332 | 3.9495 | 3.9268 | 3.8413 | 3.8134 | 3.8987 | 3.9207 | 4.0342 | 4.0689 | 3.9574 | 3.9275 | 3.8134 | 3.7762 | 3.8905 | 3.9196 | 4.0612 | 4.1038 | 3.9649 | 3.9284 | 3.786 | 3.7402 | 3.8826 | 3.9186
NCM_C_21_B_30_SOC_5-90_Part_1-2_ID_02LCC02100101A87Y0165035.xlsx | NCM | 30 | 02LCC02100101A87Y0165035 | 21 | 20.9132 | 0.9958667 | 3 | 55 | 54.77267 | 3.7095 | 3.7283 | 3.736 | 3.7176 | 3.7114 | 3.6928 | 3.6849 | 3.7035 | 3.71 | 3.7479 | 3.763 | 3.726 | 3.7125 | 3.6747 | 3.6598 | 3.6972 | 3.7098 | 3.7665 | 3.789 | 3.7332 | 3.7135 | 3.6568 | 3.6347 | 3.6912 | 3.7093 | 3.785 | 3.8141 | 3.7402 | 3.7144 | 3.6386 | 3.6096 | 3.6851 | 3.7088 | 3.8034 | 3.839 | 3.7469 | 3.7151 | 3.6205 | 3.585 | 3.6793 | 3.7084
NCM_C_21_B_31_SOC_5-90_Part_1-2_ID_02LCC02100101A87Y0151614.xlsx | NCM | 31 | 02LCC02100101A87Y0151614 | 21 | 21.1338 | 1.006371 | 3 | 55 | 55.35043 | 3.7049 | 3.7244 | 3.7323 | 3.713 | 3.7068 | 3.6874 | 3.6796 | 3.6989 | 3.7056 | 3.7448 | 3.7599 | 3.7214 | 3.7079 | 3.6686 | 3.6535 | 3.6926 | 3.7051 | 3.7643 | 3.7866 | 3.7286 | 3.7086 | 3.6498 | 3.6275 | 3.6863 | 3.7046 | 3.7834 | 3.8125 | 3.7356 | 3.7095 | 3.6308 | 3.6017 | 3.6802 | 3.7042 | 3.8025 | 3.838 | 3.7425 | 3.7104 | 3.612 | 3.5761 | 3.6744 | 3.7039
NCM_C_21_B_32_SOC_5-90_Part_1-2_ID_02LCC02100101A87Y0020833.xlsx | NCM | 32 | 02LCC02100101A87Y0020833 | 21 | 20.9703 | 0.9985857 | 3 | 55 | 54.92221 | 3.7081 | 3.7279 | 3.7356 | 3.716 | 3.71 | 3.6902 | 3.6824 | 3.7021 | 3.7086 | 3.7485 | 3.7637 | 3.7244 | 3.7111 | 3.6712 | 3.6561 | 3.6958 | 3.7083 | 3.7681 | 3.7904 | 3.7316 | 3.7119 | 3.6519 | 3.6298 | 3.6896 | 3.7077 | 3.7876 | 3.8168 | 3.7385 | 3.7128 | 3.6326 | 3.604 | 3.6837 | 3.7072 | 3.8067 | 3.8426 | 3.7453 | 3.7135 | 3.6136 | 3.578 | 3.6777 | 3.7067
NCM_C_21_B_33_SOC_5-90_Part_1-2_ID_02LCC02100101A87Y0163477.xlsx | NCM | 33 | 02LCC02100101A87Y0163477 | 21 | 20.9355 | 0.9969286 | 3 | 55 | 54.83107 | 3.7104 | 3.73 | 3.7379 | 3.7184 | 3.7123 | 3.6926 | 3.6847 | 3.7042 | 3.7109 | 3.7504 | 3.7657 | 3.7267 | 3.7133 | 3.6737 | 3.6586 | 3.6979 | 3.7105 | 3.7699 | 3.7925 | 3.7342 | 3.7142 | 3.6547 | 3.6324 | 3.6918 | 3.71 | 3.7892 | 3.8187 | 3.7411 | 3.7149 | 3.6356 | 3.6064 | 3.6858 | 3.7095 | 3.8085 | 3.8445 | 3.7481 | 3.7158 | 3.6166 | 3.581 | 3.6798 | 3.7091
NCM_C_21_B_34_SOC_5-90_Part_1-2_ID_02LCC02100101A87Y0013547.xlsx | NCM | 34 | 02LCC02100101A87Y0013547 | 21 | 20.9776 | 0.9989333 | 3 | 55 | 54.94133 | 3.7084 | 3.7272 | 3.7351 | 3.7165 | 3.7104 | 3.6916 | 3.6837 | 3.7025 | 3.7091 | 3.7469 | 3.762 | 3.7248 | 3.7114 | 3.6735 | 3.6584 | 3.6963 | 3.7086 | 3.7657 | 3.788 | 3.732 | 3.7123 | 3.6549 | 3.6331 | 3.69 | 3.7081 | 3.7841 | 3.8134 | 3.7388 | 3.7132 | 3.637 | 3.6082 | 3.6842 | 3.7076 | 3.8024 | 3.838 | 3.7455 | 3.7139 | 3.6191 | 3.5836 | 3.6784 | 3.7072
NCM_C_21_B_35_SOC_5-90_Part_1-2_ID_02LCC02100101A87Y0004465.xlsx | NCM | 35 | 02LCC02100101A87Y0004465 | 21 | 20.7989 | 0.9904238 | 3 | 55 | 54.47331 | 3.7119 | 3.73 | 3.7376 | 3.72 | 3.7139 | 3.6958 | 3.6882 | 3.706 | 3.7125 | 3.7488 | 3.7637 | 3.7281 | 3.7149 | 3.6786 | 3.6638 | 3.6998 | 3.7121 | 3.7665 | 3.7888 | 3.7353 | 3.7158 | 3.6612 | 3.6396 | 3.6937 | 3.7116 | 3.7843 | 3.8132 | 3.7421 | 3.7167 | 3.644 | 3.6154 | 3.6877 | 3.7111 | 3.8018 | 3.8373 | 3.749 | 3.7174 | 3.6268 | 3.5917 | 3.6821 | 3.7109
NCM_C_21_B_36_SOC_5-90_Part_1-2_ID_02LCC02100101A87Y0057127.xlsx | NCM | 36 | 02LCC02100101A87Y0057127 | 21 | 20.8253 | 0.991681 | 3 | 55 | 54.54245 | 3.71 | 3.7302 | 3.7383 | 3.7184 | 3.7119 | 3.6918 | 3.6837 | 3.7037 | 3.7105 | 3.7513 | 3.7669 | 3.7269 | 3.713 | 3.6723 | 3.6568 | 3.6972 | 3.7102 | 3.7713 | 3.7945 | 3.7346 | 3.7139 | 3.6526 | 3.6298 | 3.6909 | 3.7097 | 3.7913 | 3.8215 | 3.7418 | 3.7147 | 3.6331 | 3.6033 | 3.6847 | 3.7091 | 3.811 | 3.8478 | 3.7488 | 3.7156 | 3.6138 | 3.5769 | 3.6786 | 3.7088
NCM_C_21_B_37_SOC_5-90_Part_1-2_ID_02LCC02100101A87Y0161151.xlsx | NCM | 37 | 02LCC02100101A87Y0161151 | 21 | 20.8473 | 0.9927286 | 3 | 55 | 54.60007 | 3.7109 | 3.7313 | 3.7393 | 3.7191 | 3.713 | 3.6926 | 3.6847 | 3.7049 | 3.7116 | 3.7525 | 3.7678 | 3.7276 | 3.714 | 3.6731 | 3.6577 | 3.6984 | 3.7111 | 3.7723 | 3.7953 | 3.7349 | 3.7149 | 3.6533 | 3.631 | 3.6921 | 3.7107 | 3.7925 | 3.8222 | 3.742 | 3.7156 | 3.6336 | 3.6043 | 3.6861 | 3.7102 | 3.8124 | 3.8485 | 3.7488 | 3.7165 | 3.6142 | 3.578 | 3.6805 | 3.7097
NCM_C_21_B_38_SOC_5-90_Part_1-2_ID_02LCC02100101A87Y0027455.xlsx | NCM | 38 | 02LCC02100101A87Y0027455 | 21 | 21.1225 | 1.005833 | 3 | 55 | 55.32083 | 3.7063 | 3.7251 | 3.7327 | 3.7142 | 3.7081 | 3.6893 | 3.6817 | 3.7004 | 3.7067 | 3.7446 | 3.7595 | 3.7223 | 3.7091 | 3.6714 | 3.6565 | 3.6942 | 3.7063 | 3.7632 | 3.7853 | 3.7295 | 3.7102 | 3.6531 | 3.6314 | 3.6881 | 3.706 | 3.782 | 3.8111 | 3.7362 | 3.7109 | 3.6347 | 3.6064 | 3.6823 | 3.7054 | 3.8006 | 3.8355 | 3.743 | 3.7116 | 3.6168 | 3.582 | 3.6765 | 3.7051
NCM_C_21_B_39_SOC_5-90_Part_1-2_ID_02LCC02100101A87Y0010456.xlsx | NCM | 39 | 02LCC02100101A87Y0010456 | 21 | 21.057 | 1.002714 | 3 | 55 | 55.14929 | 3.704 | 3.7242 | 3.7323 | 3.7125 | 3.706 | 3.6858 | 3.6777 | 3.6977 | 3.7046 | 3.7451 | 3.7609 | 3.7212 | 3.707 | 3.6665 | 3.6507 | 3.691 | 3.7042 | 3.7651 | 3.7885 | 3.7288 | 3.7079 | 3.6468 | 3.6238 | 3.6847 | 3.7037 | 3.785 | 3.8153 | 3.736 | 3.7088 | 3.6275 | 3.5971 | 3.6784 | 3.7032 | 3.8045 | 3.8417 | 3.743 | 3.7095 | 3.6085 | 3.571 | 3.6721 | 3.7026
NCM_C_21_B_3_SOC_5-75_Part_1-1_ID_02LCC02100101A8BC0103791.xlsx | NCM | 3 | 02LCC02100101A8BC0103791 | 21 | 18.5558 | 0.8836095 | 3 | 55 | 48.59852 | 3.7878 | 3.8113 | 3.8192 | 3.7962 | 3.7901 | 3.7667 | 3.7586 | 3.782 | 3.7883 | 3.8354 | 3.8513 | 3.8048 | 3.7915 | 3.7442 | 3.7286 | 3.7755 | 3.7876 | 3.8585 | 3.8822 | 3.8124 | 3.7925 | 3.7214 | 3.6986 | 3.7695 | 3.7869 | 3.8815 | 3.9124 | 3.8196 | 3.7936 | 3.6989 | 3.6689 | 3.7634 | 3.7864 | 3.904 | 3.9416 | 3.8266 | 3.7948 | 3.6768 | 3.6405 | 3.7578 | 3.7857
NCM_C_21_B_40_SOC_5-90_Part_1-2_ID_02LCC02100101A87Y0184257.xlsx | NCM | 40 | 02LCC02100101A87Y0184257 | 21 | 20.6423 | 0.9829667 | 3 | 55 | 54.06317 | 3.7158 | 3.7344 | 3.7423 | 3.7237 | 3.7177 | 3.6991 | 3.6912 | 3.7098 | 3.7163 | 3.7539 | 3.7692 | 3.7321 | 3.7188 | 3.6812 | 3.6661 | 3.7035 | 3.7158 | 3.7725 | 3.7952 | 3.7395 | 3.7197 | 3.6631 | 3.6408 | 3.6974 | 3.7156 | 3.7911 | 3.8206 | 3.7465 | 3.7205 | 3.6449 | 3.6157 | 3.6912 | 3.7151 | 3.8094 | 3.8454 | 3.7534 | 3.7214 | 3.6271 | 3.5912 | 3.6854 | 3.7146
NCM_C_21_B_41_SOC_5-90_Part_1-2_ID_02LCC02100101A87Y0011479.xlsx | NCM | 41 | 02LCC02100101A87Y0011479 | 21 | 21.1125 | 1.005357 | 3 | 55 | 55.29464 | 3.7067 | 3.7274 | 3.7355 | 3.7151 | 3.7088 | 3.6881 | 3.68 | 3.7005 | 3.7074 | 3.7488 | 3.7644 | 3.7235 | 3.7098 | 3.6682 | 3.6526 | 3.694 | 3.707 | 3.7695 | 3.7922 | 3.7311 | 3.7107 | 3.648 | 3.6252 | 3.6877 | 3.7065 | 3.7899 | 3.8196 | 3.7381 | 3.7114 | 3.6282 | 3.598 | 3.6812 | 3.706 | 3.8097 | 3.8461 | 3.7451 | 3.7123 | 3.6084 | 3.571 | 3.6751 | 3.7056
NCM_C_21_B_42_SOC_5-90_Part_1-2_ID_02LCC02100101A87Y0007152.xlsx | NCM | 42 | 02LCC02100101A87Y0007152 | 21 | 21.0087 | 1.000414 | 3 | 55 | 55.02279 | 3.707 | 3.7269 | 3.7346 | 3.7151 | 3.7091 | 3.6891 | 3.6814 | 3.7012 | 3.7077 | 3.7476 | 3.7627 | 3.7232 | 3.71 | 3.67 | 3.6551 | 3.6949 | 3.7072 | 3.7674 | 3.7894 | 3.7304 | 3.7109 | 3.6505 | 3.6287 | 3.6888 | 3.7067 | 3.7874 | 3.816 | 3.7372 | 3.7116 | 3.6312 | 3.6024 | 3.6828 | 3.7063 | 3.8069 | 3.8417 | 3.7439 | 3.7125 | 3.612 | 3.5764 | 3.677 | 3.7058
NCM_C_21_B_43_SOC_5-90_Part_1-2_ID_02LCC02100101A87Y0083146.xlsx | NCM | 43 | 02LCC02100101A87Y0083146 | 21 | 20.7701 | 0.9890524 | 3 | 55 | 54.39788 | 3.7114 | 3.7306 | 3.7385 | 3.7195 | 3.7133 | 3.694 | 3.6861 | 3.7053 | 3.7119 | 3.7506 | 3.766 | 3.7279 | 3.7144 | 3.6756 | 3.6603 | 3.6989 | 3.7116 | 3.7699 | 3.7925 | 3.7351 | 3.7153 | 3.6568 | 3.6345 | 3.6928 | 3.7111 | 3.7892 | 3.8185 | 3.7423 | 3.7162 | 3.638 | 3.6089 | 3.6865 | 3.7105 | 3.8076 | 3.844 | 3.749 | 3.717 | 3.6194 | 3.5836 | 3.6807 | 3.71
NCM_C_21_B_44_SOC_5-90_Part_1-2_ID_02LCC02100101A87Y0173907.xlsx | NCM | 44 | 02LCC02100101A87Y0173907 | 21 | 21.1621 | 1.007719 | 3 | 55 | 55.42455 | 3.7033 | 3.7214 | 3.729 | 3.7111 | 3.7053 | 3.6872 | 3.6796 | 3.6975 | 3.7039 | 3.7404 | 3.7551 | 3.7193 | 3.7063 | 3.6698 | 3.6554 | 3.6914 | 3.7035 | 3.7583 | 3.7801 | 3.7263 | 3.7072 | 3.6522 | 3.631 | 3.6856 | 3.7032 | 3.7764 | 3.8046 | 3.733 | 3.7079 | 3.6347 | 3.6066 | 3.6796 | 3.7026 | 3.7939 | 3.8282 | 3.7397 | 3.7088 | 3.6178 | 3.5831 | 3.674 | 3.7021
NCM_C_21_B_45_SOC_5-90_Part_1-2_ID_02LCC02100101A87Y0015122.xlsx | NCM | 45 | 02LCC02100101A87Y0015122 | 21 | 20.8489 | 0.9928048 | 3 | 55 | 54.60426 | 3.7102 | 3.729 | 3.7369 | 3.7184 | 3.7123 | 3.6935 | 3.6856 | 3.7044 | 3.7109 | 3.7488 | 3.7641 | 3.7267 | 3.7132 | 3.6754 | 3.6603 | 3.6979 | 3.7105 | 3.7674 | 3.7899 | 3.7341 | 3.7142 | 3.6572 | 3.6349 | 3.6919 | 3.71 | 3.7862 | 3.8155 | 3.7411 | 3.7151 | 3.6389 | 3.6098 | 3.6858 | 3.7095 | 3.8046 | 3.8403 | 3.7479 | 3.716 | 3.621 | 3.5852 | 3.68 | 3.7091
NCM_C_21_B_46_SOC_5-90_Part_1-2_ID_02LCC02100101A87Y0186122.xlsx | NCM | 46 | 02LCC02100101A87Y0186122 | 21 | 20.731 | 0.9871905 | 3 | 55 | 54.29548 | 3.7135 | 3.7339 | 3.742 | 3.7221 | 3.7156 | 3.6954 | 3.6872 | 3.7072 | 3.7142 | 3.7548 | 3.7706 | 3.7309 | 3.7167 | 3.676 | 3.6602 | 3.7007 | 3.7137 | 3.7748 | 3.7983 | 3.7385 | 3.7176 | 3.6563 | 3.6331 | 3.6942 | 3.7132 | 3.7946 | 3.8252 | 3.7456 | 3.7184 | 3.6368 | 3.6064 | 3.6877 | 3.7128 | 3.8145 | 3.8517 | 3.7527 | 3.7193 | 3.6175 | 3.5799 | 3.6816 | 3.7123
NCM_C_21_B_47_SOC_5-90_Part_1-2_ID_02LCC02100101A87Y0085499.xlsx | NCM | 47 | 02LCC02100101A87Y0085499 | 21 | 20.7509 | 0.9881381 | 3 | 55 | 54.3476 | 3.7137 | 3.7325 | 3.7407 | 3.7219 | 3.7156 | 3.6967 | 3.6888 | 3.7076 | 3.7142 | 3.7525 | 3.7679 | 3.7306 | 3.7169 | 3.6786 | 3.6631 | 3.7011 | 3.7139 | 3.7713 | 3.7941 | 3.7379 | 3.7177 | 3.6603 | 3.6377 | 3.6947 | 3.7133 | 3.7899 | 3.8199 | 3.7451 | 3.7186 | 3.6421 | 3.6119 | 3.6884 | 3.713 | 3.8083 | 3.8454 | 3.752 | 3.7193 | 3.6238 | 3.5868 | 3.6823 | 3.7125
NCM_C_21_B_48_SOC_5-90_Part_1-2_ID_02LCC02100101A87Y0177229.xlsx | NCM | 48 | 02LCC02100101A87Y0177229 | 21 | 20.8104 | 0.9909714 | 3 | 55 | 54.50343 | 3.7114 | 3.7325 | 3.7406 | 3.7198 | 3.7135 | 3.6926 | 3.6844 | 3.7053 | 3.7119 | 3.7541 | 3.7701 | 3.7286 | 3.7146 | 3.6724 | 3.6566 | 3.6986 | 3.7116 | 3.775 | 3.7983 | 3.7362 | 3.7155 | 3.6521 | 3.6289 | 3.6921 | 3.7109 | 3.7955 | 3.8262 | 3.7434 | 3.7163 | 3.6317 | 3.6013 | 3.6858 | 3.7107 | 3.816 | 3.8533 | 3.7504 | 3.7172 | 3.6117 | 3.5741 | 3.6796 | 3.71
NCM_C_21_B_49_SOC_5-90_Part_1-2_ID_02LCC02100101A87Y0055909.xlsx | NCM | 49 | 02LCC02100101A87Y0055909 | 21 | 20.7999 | 0.9904714 | 3 | 55 | 54.47593 | 3.7121 | 3.7309 | 3.7388 | 3.7202 | 3.7142 | 3.6953 | 3.6875 | 3.7061 | 3.7128 | 3.7506 | 3.7658 | 3.7286 | 3.7153 | 3.6772 | 3.6624 | 3.6998 | 3.7123 | 3.7693 | 3.7916 | 3.736 | 3.716 | 3.6591 | 3.637 | 3.6937 | 3.7119 | 3.7878 | 3.8171 | 3.7428 | 3.717 | 3.641 | 3.612 | 3.6877 | 3.7114 | 3.8062 | 3.8419 | 3.7497 | 3.7177 | 3.6231 | 3.5875 | 3.6816 | 3.7109
NCM_C_21_B_4_SOC_5-80_Part_1-1_ID_02LCC02100101A87B0101984.xlsx | NCM | 4 | 02LCC02100101A87B0101984 | 21 | 17.581 | 0.8371905 | 3 | 55 | 46.04548 | 3.8252 | 3.8599 | 3.8715 | 3.8368 | 3.8276 | 3.7929 | 3.7813 | 3.8162 | 3.8255 | 3.8959 | 3.9184 | 3.8487 | 3.8292 | 3.759 | 3.7362 | 3.8064 | 3.825 | 3.9307 | 3.964 | 3.8592 | 3.8306 | 3.7244 | 3.691 | 3.7971 | 3.8241 | 3.9653 | 4.0086 | 3.8696 | 3.8317 | 3.6905 | 3.6466 | 3.7876 | 3.8234 | 3.999 | 4.0517 | 3.8794 | 3.8329 | 3.6568 | 3.6036 | 3.779 | 3.8224
NCM_C_21_B_50_SOC_5-90_Part_1-2_ID_02LCC02100101A8810050555.xlsx | NCM | 50 | 02LCC02100101A8810050555 | 21 | 20.6902 | 0.9852476 | 3 | 55 | 54.18862 | 3.7158 | 3.7353 | 3.7432 | 3.7241 | 3.7179 | 3.6982 | 3.6903 | 3.7098 | 3.7163 | 3.7558 | 3.7711 | 3.7325 | 3.7188 | 3.6795 | 3.6642 | 3.7033 | 3.716 | 3.7753 | 3.798 | 3.74 | 3.7197 | 3.6605 | 3.638 | 3.697 | 3.7156 | 3.7946 | 3.8243 | 3.7469 | 3.7207 | 3.6414 | 3.6119 | 3.6909 | 3.7151 | 3.8138 | 3.8499 | 3.7537 | 3.7214 | 3.6226 | 3.5864 | 3.6849 | 3.7146
NCM_C_21_B_51_SOC_5-90_Part_1-2_ID_02LCC02100101A87Y0059325.xlsx | NCM | 51 | 02LCC02100101A87Y0059325 | 21 | 20.7345 | 0.9873571 | 3 | 55 | 54.30464 | 3.7128 | 3.7321 | 3.74 | 3.7211 | 3.7149 | 3.6956 | 3.6877 | 3.7068 | 3.7135 | 3.7521 | 3.7676 | 3.7297 | 3.716 | 3.6772 | 3.6619 | 3.7004 | 3.7132 | 3.7713 | 3.7939 | 3.737 | 3.7169 | 3.6586 | 3.6363 | 3.6942 | 3.7125 | 3.7901 | 3.8197 | 3.7441 | 3.7177 | 3.6403 | 3.6108 | 3.6881 | 3.7121 | 3.8087 | 3.8447 | 3.7507 | 3.7186 | 3.6219 | 3.5857 | 3.6821 | 3.7116
NCM_C_21_B_52_SOC_5-90_Part_1-2_ID_02LCC02100101A87Y0063458.xlsx | NCM | 52 | 02LCC02100101A87Y0063458 | 21 | 20.8547 | 0.993081 | 3 | 55 | 54.61945 | 3.7109 | 3.7307 | 3.7388 | 3.7193 | 3.713 | 3.6932 | 3.6853 | 3.7049 | 3.7116 | 3.7513 | 3.7667 | 3.7277 | 3.714 | 3.6742 | 3.6587 | 3.6984 | 3.7111 | 3.7709 | 3.7939 | 3.7353 | 3.7149 | 3.6551 | 3.6324 | 3.6921 | 3.7105 | 3.7906 | 3.8204 | 3.7425 | 3.7158 | 3.6359 | 3.6059 | 3.6858 | 3.7102 | 3.8097 | 3.8464 | 3.7493 | 3.7167 | 3.6173 | 3.5804 | 3.6798 | 3.7098
NCM_C_21_B_5_SOC_5-80_Part_1-1_ID_02LCC02100101A87B0008516.xlsx | NCM | 5 | 02LCC02100101A87B0008516 | 21 | 17.8838 | 0.8516095 | 3 | 55 | 46.83852 | 3.8143 | 3.8503 | 3.8619 | 3.8261 | 3.8169 | 3.7809 | 3.7692 | 3.8052 | 3.8148 | 3.8875 | 3.9102 | 3.838 | 3.8185 | 3.7458 | 3.7228 | 3.7955 | 3.8141 | 3.9235 | 3.957 | 3.8487 | 3.8197 | 3.7102 | 3.6765 | 3.786 | 3.8134 | 3.9593 | 4.003 | 3.8589 | 3.8208 | 3.6747 | 3.6307 | 3.7765 | 3.8125 | 3.9944 | 4.0476 | 3.8687 | 3.822 | 3.6398 | 3.5862 | 3.7678 | 3.8118
NCM_C_21_B_6_SOC_5-90_Part_1-2_ID_02LCC02100101A87Y0052124.xlsx | NCM | 6 | 02LCC02100101A87Y0052124 | 21 | 21.0443 | 1.00211 | 3 | 55 | 55.11602 | 3.7074 | 3.726 | 3.7337 | 3.7153 | 3.7093 | 3.6909 | 3.6831 | 3.7016 | 3.7081 | 3.7455 | 3.7604 | 3.7235 | 3.7105 | 3.673 | 3.6582 | 3.6954 | 3.7076 | 3.7639 | 3.786 | 3.7307 | 3.7114 | 3.6549 | 3.6335 | 3.6895 | 3.7072 | 3.7825 | 3.8111 | 3.7376 | 3.7121 | 3.637 | 3.6087 | 3.6835 | 3.7067 | 3.8004 | 3.8355 | 3.7442 | 3.713 | 3.6194 | 3.5845 | 3.6779 | 3.7063
NCM_C_21_B_7_SOC_5-90_Part_1-2_ID_02LCC02100101A87Y0175162.xlsx | NCM | 7 | 02LCC02100101A87Y0175162 | 21 | 21.0331 | 1.001576 | 3 | 55 | 55.08669 | 3.7084 | 3.7265 | 3.7342 | 3.7163 | 3.7104 | 3.6923 | 3.6847 | 3.7026 | 3.7091 | 3.7453 | 3.7602 | 3.7244 | 3.7114 | 3.6751 | 3.6605 | 3.6965 | 3.7086 | 3.7632 | 3.7852 | 3.7314 | 3.7121 | 3.6575 | 3.6361 | 3.6907 | 3.7083 | 3.7811 | 3.8097 | 3.7383 | 3.713 | 3.6401 | 3.6119 | 3.6847 | 3.7077 | 3.7987 | 3.8336 | 3.7448 | 3.7139 | 3.6229 | 3.5882 | 3.6791 | 3.7074
NCM_C_21_B_8_SOC_5-90_Part_1-2_ID_02LCC02100101A87Y0172641.xlsx | NCM | 8 | 02LCC02100101A87Y0172641 | 21 | 21.1716 | 1.008171 | 3 | 55 | 55.44943 | 3.7063 | 3.7232 | 3.7307 | 3.7142 | 3.7083 | 3.6914 | 3.6839 | 3.7005 | 3.707 | 3.7407 | 3.7557 | 3.7223 | 3.7093 | 3.6756 | 3.6609 | 3.6944 | 3.7065 | 3.7574 | 3.7792 | 3.7293 | 3.71 | 3.6593 | 3.6379 | 3.6884 | 3.706 | 3.7739 | 3.8025 | 3.736 | 3.7109 | 3.6433 | 3.6152 | 3.6826 | 3.7056 | 3.7902 | 3.825 | 3.7427 | 3.7118 | 3.6273 | 3.5927 | 3.677 | 3.7051
NCM_C_21_B_9_SOC_5-90_Part_1-2_ID_02LCC02100101A87Y0081320.xlsx | NCM | 9 | 02LCC02100101A87Y0081320 | 21 | 20.6606 | 0.9838381 | 3 | 55 | 54.1111 | 3.716 | 3.7339 | 3.7418 | 3.7241 | 3.7179 | 3.7 | 3.6923 | 3.71 | 3.7167 | 3.7527 | 3.7678 | 3.7323 | 3.719 | 3.683 | 3.6679 | 3.7037 | 3.716 | 3.7704 | 3.7927 | 3.7397 | 3.72 | 3.6656 | 3.6438 | 3.6977 | 3.7158 | 3.7881 | 3.8173 | 3.7467 | 3.7209 | 3.6486 | 3.6196 | 3.6919 | 3.7151 | 3.8055 | 3.8415 | 3.7537 | 3.7218 | 3.6315 | 3.5959 | 3.6858 | 3.7149

## SOC60
File_Name | Mat | No. | ID | Qn | Q | SOH | Pt | SOC | SOE | U1 | U2 | U3 | U4 | U5 | U6 | U7 | U8 | U9 | U10 | U11 | U12 | U13 | U14 | U15 | U16 | U17 | U18 | U19 | U20 | U21 | U22 | U23 | U24 | U25 | U26 | U27 | U28 | U29 | U30 | U31 | U32 | U33 | U34 | U35 | U36 | U37 | U38 | U39 | U40 | U41
NCM_C_21_B_10_SOC_5-90_Part_1-2_ID_02LCC02100101A8810119814.xlsx | NCM | 10 | 02LCC02100101A8810119814 | 21 | 21.076 | 1.003619 | 3 | 60 | 60.21714 | 3.7516 | 3.7685 | 3.7765 | 3.76 | 3.7539 | 3.737 | 3.729 | 3.7456 | 3.752 | 3.786 | 3.8017 | 3.7685 | 3.7551 | 3.7212 | 3.7056 | 3.739 | 3.7516 | 3.8025 | 3.8259 | 3.776 | 3.7562 | 3.7053 | 3.6823 | 3.7328 | 3.7509 | 3.819 | 3.8494 | 3.7829 | 3.7572 | 3.6893 | 3.6593 | 3.7267 | 3.7504 | 3.835 | 3.8721 | 3.7899 | 3.7583 | 3.6737 | 3.6366 | 3.7205 | 3.7497
NCM_C_21_B_11_SOC_5-90_Part_1-2_ID_02LCC02100101A87Y0175573.xlsx | NCM | 11 | 02LCC02100101A87Y0175573 | 21 | 21.1888 | 1.00899 | 3 | 60 | 60.53943 | 3.7451 | 3.763 | 3.7711 | 3.7535 | 3.7474 | 3.7293 | 3.7211 | 3.739 | 3.7455 | 3.7818 | 3.7976 | 3.762 | 3.7486 | 3.7123 | 3.6965 | 3.7325 | 3.7449 | 3.7994 | 3.8229 | 3.7697 | 3.7497 | 3.6953 | 3.6717 | 3.7262 | 3.7444 | 3.8171 | 3.8475 | 3.7767 | 3.7509 | 3.6782 | 3.6479 | 3.72 | 3.7439 | 3.8343 | 3.8715 | 3.7834 | 3.7518 | 3.6614 | 3.6242 | 3.7139 | 3.7434
NCM_C_21_B_12_SOC_5-90_Part_1-2_ID_02LCC02100101A8810124384.xlsx | NCM | 12 | 02LCC02100101A8810124384 | 21 | 21.108 | 1.005143 | 3 | 60 | 60.30857 | 3.7504 | 3.7676 | 3.7757 | 3.7588 | 3.7527 | 3.7355 | 3.7274 | 3.7444 | 3.7509 | 3.7852 | 3.8011 | 3.7674 | 3.7537 | 3.7195 | 3.7037 | 3.7376 | 3.7502 | 3.8018 | 3.8254 | 3.7748 | 3.7548 | 3.7032 | 3.68 | 3.7313 | 3.7497 | 3.8183 | 3.8492 | 3.782 | 3.7558 | 3.6872 | 3.6568 | 3.7251 | 3.749 | 3.8347 | 3.8721 | 3.7888 | 3.7569 | 3.6714 | 3.634 | 3.7193 | 3.7486
NCM_C_21_B_13_SOC_5-90_Part_1-2_ID_02LCC02100101A87Y0187911.xlsx | NCM | 13 | 02LCC02100101A87Y0187911 | 21 | 20.8469 | 0.9927095 | 3 | 60 | 59.56257 | 3.7572 | 3.7743 | 3.7823 | 3.7655 | 3.7595 | 3.7423 | 3.7342 | 3.7511 | 3.7576 | 3.792 | 3.8078 | 3.7739 | 3.7606 | 3.726 | 3.7105 | 3.7446 | 3.7571 | 3.8089 | 3.8324 | 3.7815 | 3.7618 | 3.7098 | 3.6868 | 3.7383 | 3.7565 | 3.8257 | 3.8561 | 3.7888 | 3.7627 | 3.6937 | 3.6635 | 3.7323 | 3.7558 | 3.8422 | 3.8791 | 3.7955 | 3.7639 | 3.6777 | 3.6405 | 3.7263 | 3.7553
NCM_C_21_B_14_SOC_5-90_Part_1-2_ID_02LCC02100101A87Y0026421.xlsx | NCM | 14 | 02LCC02100101A87Y0026421 | 21 | 21.0197 | 1.000938 | 3 | 60 | 60.05629 | 3.7599 | 3.7781 | 3.7866 | 3.7688 | 3.7623 | 3.7441 | 3.7355 | 3.7534 | 3.7602 | 3.7966 | 3.8134 | 3.7778 | 3.7636 | 3.7272 | 3.7104 | 3.7465 | 3.7595 | 3.8143 | 3.8389 | 3.7855 | 3.7646 | 3.71 | 3.6854 | 3.7397 | 3.759 | 3.8318 | 3.8638 | 3.7927 | 3.7658 | 3.693 | 3.6607 | 3.7332 | 3.7583 | 3.8491 | 3.8879 | 3.7994 | 3.7669 | 3.6761 | 3.6364 | 3.7269 | 3.7576
NCM_C_21_B_15_SOC_5-90_Part_1-2_ID_02LCC02100101A87Y0161743.xlsx | NCM | 15 | 02LCC02100101A87Y0161743 | 21 | 21.1431 | 1.006814 | 3 | 60 | 60.40886 | 3.7523 | 3.7711 | 3.7792 | 3.7609 | 3.7546 | 3.7358 | 3.7276 | 3.7462 | 3.7527 | 3.7904 | 3.8064 | 3.7695 | 3.7558 | 3.7181 | 3.7023 | 3.7397 | 3.7521 | 3.8087 | 3.8324 | 3.7771 | 3.7569 | 3.7005 | 3.677 | 3.7332 | 3.7516 | 3.8271 | 3.8578 | 3.7841 | 3.7579 | 3.6826 | 3.6521 | 3.727 | 3.7509 | 3.845 | 3.8822 | 3.7908 | 3.759 | 3.6654 | 3.6278 | 3.7211 | 3.7504
NCM_C_21_B_16_SOC_5-90_Part_1-2_ID_02LCC02100101A87Y0184358.xlsx | NCM | 16 | 02LCC02100101A87Y0184358 | 21 | 20.9442 | 0.9973429 | 3 | 60 | 59.84057 | 3.7544 | 3.7723 | 3.7806 | 3.763 | 3.7567 | 3.739 | 3.7307 | 3.7483 | 3.7548 | 3.7906 | 3.8067 | 3.7716 | 3.7578 | 3.7221 | 3.706 | 3.7416 | 3.7541 | 3.808 | 3.8318 | 3.779 | 3.7588 | 3.7049 | 3.6816 | 3.7351 | 3.7535 | 3.8254 | 3.8566 | 3.7864 | 3.7599 | 3.6881 | 3.6575 | 3.729 | 3.753 | 3.8426 | 3.8801 | 3.7932 | 3.7609 | 3.6717 | 3.634 | 3.723 | 3.7525
NCM_C_21_B_17_SOC_5-90_Part_1-2_ID_02LCC02100101A87Y0185122.xlsx | NCM | 17 | 02LCC02100101A87Y0185122 | 21 | 21.0422 | 1.00201 | 3 | 60 | 60.12057 | 3.7518 | 3.7702 | 3.7783 | 3.7604 | 3.7541 | 3.736 | 3.7276 | 3.7458 | 3.7523 | 3.789 | 3.805 | 3.769 | 3.7553 | 3.7186 | 3.7026 | 3.739 | 3.7516 | 3.8069 | 3.8306 | 3.7767 | 3.7564 | 3.7012 | 3.6779 | 3.7327 | 3.7511 | 3.8247 | 3.8556 | 3.7839 | 3.7574 | 3.684 | 3.6533 | 3.7265 | 3.7506 | 3.8422 | 3.8796 | 3.7908 | 3.7585 | 3.667 | 3.6294 | 3.7204 | 3.75
NCM_C_21_B_18_SOC_5-90_Part_1-2_ID_02LCC02100101A87Y0010168.xlsx | NCM | 18 | 02LCC02100101A87Y0010168 | 21 | 21.0691 | 1.00329 | 3 | 60 | 60.19743 | 3.75 | 3.7695 | 3.778 | 3.7588 | 3.7521 | 3.7327 | 3.7241 | 3.7434 | 3.7502 | 3.7895 | 3.8062 | 3.7676 | 3.7534 | 3.7139 | 3.6974 | 3.7365 | 3.7495 | 3.8087 | 3.8334 | 3.7755 | 3.7544 | 3.6953 | 3.671 | 3.7298 | 3.749 | 3.8276 | 3.8596 | 3.7829 | 3.7553 | 3.6767 | 3.6451 | 3.7235 | 3.7485 | 3.8464 | 3.8852 | 3.7899 | 3.7565 | 3.6586 | 3.6196 | 3.7172 | 3.7479
NCM_C_21_B_19_SOC_5-90_Part_1-2_ID_02LCC02100101A87Y0027576.xlsx | NCM | 19 | 02LCC02100101A87Y0027576 | 21 | 20.8486 | 0.9927905 | 3 | 60 | 59.56743 | 3.7541 | 3.7725 | 3.7808 | 3.7625 | 3.7562 | 3.7379 | 3.7295 | 3.7479 | 3.7546 | 3.7916 | 3.8078 | 3.7715 | 3.7576 | 3.7204 | 3.7042 | 3.7411 | 3.7539 | 3.8099 | 3.834 | 3.779 | 3.7585 | 3.7026 | 3.6789 | 3.7346 | 3.7534 | 3.828 | 3.8592 | 3.7862 | 3.7595 | 3.6849 | 3.654 | 3.7283 | 3.7527 | 3.8459 | 3.884 | 3.7932 | 3.7606 | 3.6677 | 3.6298 | 3.7223 | 3.7523
NCM_C_21_B_1_SOC_5-75_Part_1-1_ID_02LCC02100101A8BC0103482.xlsx | NCM | 1 | 02LCC02100101A8BC0103482 | 21 | 17.119 | 0.8151905 | 3 | 60 | 48.91143 | 3.9008 | 3.9289 | 3.9379 | 3.91 | 3.9033 | 3.8752 | 3.8661 | 3.894 | 3.9012 | 3.9574 | 3.9749 | 3.9193 | 3.9045 | 3.848 | 3.8299 | 3.8863 | 3.9003 | 3.9848 | 4.0106 | 3.9274 | 3.9054 | 3.8204 | 3.7936 | 3.8782 | 3.8993 | 4.0115 | 4.0455 | 3.9351 | 3.9063 | 3.7934 | 3.7576 | 3.8706 | 3.8982 | 4.038 | 4.0795 | 3.9423 | 3.907 | 3.7667 | 3.7225 | 3.8629 | 3.8973
NCM_C_21_B_20_SOC_5-90_Part_1-2_ID_02LCC02100101A87Y0086451.xlsx | NCM | 20 | 02LCC02100101A87Y0086451 | 21 | 20.8929 | 0.9949 | 3 | 60 | 59.694 | 3.7528 | 3.7716 | 3.7799 | 3.7616 | 3.7551 | 3.7365 | 3.7279 | 3.7465 | 3.7532 | 3.7908 | 3.8073 | 3.7704 | 3.7564 | 3.7188 | 3.7023 | 3.7397 | 3.7527 | 3.8092 | 3.8336 | 3.7781 | 3.7574 | 3.7007 | 3.6767 | 3.7328 | 3.752 | 3.8275 | 3.8589 | 3.7853 | 3.7585 | 3.683 | 3.6514 | 3.7265 | 3.7513 | 3.8454 | 3.8831 | 3.7922 | 3.7597 | 3.6661 | 3.6275 | 3.7202 | 3.7509
NCM_C_21_B_21_SOC_5-90_Part_1-2_ID_02LCC02100101A87Y0178524.xlsx | NCM | 21 | 02LCC02100101A87Y0178524 | 21 | 20.5309 | 0.9776619 | 3 | 60 | 58.65971 | 3.7704 | 3.789 | 3.7976 | 3.7794 | 3.7727 | 3.7543 | 3.7455 | 3.7639 | 3.7708 | 3.8081 | 3.8252 | 3.7885 | 3.7741 | 3.7367 | 3.7197 | 3.7567 | 3.7701 | 3.8262 | 3.8513 | 3.7962 | 3.7751 | 3.7188 | 3.694 | 3.75 | 3.7695 | 3.8445 | 3.8768 | 3.8038 | 3.7762 | 3.7014 | 3.6688 | 3.7434 | 3.7688 | 3.8624 | 3.9015 | 3.8108 | 3.7774 | 3.6844 | 3.6442 | 3.7372 | 3.7683
NCM_C_21_B_22_SOC_5-90_Part_1-2_ID_02LCC02100101A87Y0163103.xlsx | NCM | 22 | 02LCC02100101A87Y0163103 | 21 | 20.9104 | 0.9957333 | 3 | 60 | 59.744 | 3.7541 | 3.7727 | 3.7809 | 3.7625 | 3.7564 | 3.7379 | 3.7297 | 3.7481 | 3.7546 | 3.7918 | 3.8078 | 3.7713 | 3.7576 | 3.7202 | 3.7044 | 3.7414 | 3.7541 | 3.8101 | 3.8338 | 3.7788 | 3.7586 | 3.7025 | 3.6791 | 3.7351 | 3.7534 | 3.8285 | 3.8589 | 3.7859 | 3.7597 | 3.6851 | 3.6545 | 3.7288 | 3.7528 | 3.8461 | 3.8833 | 3.7925 | 3.7606 | 3.6675 | 3.6301 | 3.7228 | 3.7523
NCM_C_21_B_23_SOC_5-90_Part_1-2_ID_02LCC02100101A87Y0073559.xlsx | NCM | 23 | 02LCC02100101A87Y0073559 | 21 | 20.9203 | 0.9962048 | 3 | 60 | 59.77229 | 3.7581 | 3.7762 | 3.7846 | 3.7669 | 3.7606 | 3.7425 | 3.7339 | 3.7518 | 3.7588 | 3.795 | 3.8115 | 3.7758 | 3.7618 | 3.7253 | 3.709 | 3.7451 | 3.7581 | 3.8129 | 3.8371 | 3.7837 | 3.763 | 3.7081 | 3.684 | 3.7383 | 3.7576 | 3.8306 | 3.8619 | 3.7911 | 3.7641 | 3.6912 | 3.6594 | 3.7318 | 3.7569 | 3.8478 | 3.8859 | 3.798 | 3.7651 | 3.6745 | 3.6352 | 3.7256 | 3.7565
NCM_C_21_B_24_SOC_5-90_Part_1-2_ID_02LCC02100101A87Y0017692.xlsx | NCM | 24 | 02LCC02100101A87Y0017692 | 21 | 20.9719 | 0.9986619 | 3 | 60 | 59.91971 | 3.7497 | 3.7676 | 3.7758 | 3.7583 | 3.752 | 3.7341 | 3.7258 | 3.7435 | 3.7502 | 3.7862 | 3.8024 | 3.7669 | 3.7532 | 3.717 | 3.7012 | 3.7369 | 3.7495 | 3.8038 | 3.8276 | 3.7746 | 3.7541 | 3.7 | 3.6767 | 3.7304 | 3.749 | 3.8213 | 3.8524 | 3.782 | 3.7553 | 3.683 | 3.6524 | 3.7242 | 3.7486 | 3.8387 | 3.8766 | 3.7888 | 3.7562 | 3.6661 | 3.6284 | 3.7183 | 3.7479
NCM_C_21_B_25_SOC_5-90_Part_1-2_ID_02LCC02100101A87Y0151531.xlsx | NCM | 25 | 02LCC02100101A87Y0151531 | 21 | 20.9582 | 0.9980095 | 3 | 60 | 59.88057 | 3.7497 | 3.7686 | 3.7767 | 3.7581 | 3.752 | 3.733 | 3.7251 | 3.7437 | 3.7502 | 3.7881 | 3.8041 | 3.7669 | 3.7532 | 3.7153 | 3.6993 | 3.7369 | 3.7495 | 3.8067 | 3.8303 | 3.7744 | 3.7543 | 3.6972 | 3.674 | 3.7307 | 3.749 | 3.8254 | 3.8561 | 3.7818 | 3.7553 | 3.6791 | 3.6487 | 3.7244 | 3.7485 | 3.8436 | 3.881 | 3.7887 | 3.7564 | 3.6617 | 3.6238 | 3.7186 | 3.7479
NCM_C_21_B_26_SOC_5-90_Part_1-2_ID_02LCC02100101A87Y0164869.xlsx | NCM | 26 | 02LCC02100101A87Y0164869 | 21 | 21.0051 | 1.000243 | 3 | 60 | 60.01457 | 3.7506 | 3.7699 | 3.7781 | 3.759 | 3.7528 | 3.7337 | 3.7256 | 3.7446 | 3.7511 | 3.7899 | 3.8059 | 3.7676 | 3.7541 | 3.7153 | 3.6995 | 3.7379 | 3.7504 | 3.809 | 3.8324 | 3.7751 | 3.7551 | 3.6967 | 3.6737 | 3.7318 | 3.75 | 3.8278 | 3.8585 | 3.7823 | 3.7562 | 3.6784 | 3.6482 | 3.7256 | 3.7493 | 3.8466 | 3.8835 | 3.789 | 3.7572 | 3.6603 | 3.6231 | 3.7197 | 3.7488
NCM_C_21_B_27_SOC_5-90_Part_1-2_ID_02LCC02100101A87Y0015732.xlsx | NCM | 27 | 02LCC02100101A87Y0015732 | 21 | 20.7741 | 0.9892429 | 3 | 60 | 59.35457 | 3.7555 | 3.775 | 3.7834 | 3.7641 | 3.7578 | 3.7381 | 3.7297 | 3.7492 | 3.756 | 3.795 | 3.8115 | 3.773 | 3.759 | 3.7197 | 3.7035 | 3.7425 | 3.7553 | 3.8143 | 3.8385 | 3.7808 | 3.76 | 3.7011 | 3.6772 | 3.7358 | 3.7548 | 3.8334 | 3.8649 | 3.7881 | 3.7611 | 3.6826 | 3.6514 | 3.7295 | 3.7543 | 3.8522 | 3.8903 | 3.7952 | 3.7622 | 3.6642 | 3.6256 | 3.7235 | 3.7535
NCM_C_21_B_28_SOC_5-90_Part_1-2_ID_02LCC02100101A87Y0004534.xlsx | NCM | 28 | 02LCC02100101A87Y0004534 | 21 | 21.0377 | 1.001795 | 3 | 60 | 60.10771 | 3.7474 | 3.7655 | 3.7737 | 3.7558 | 3.7495 | 3.7314 | 3.7232 | 3.7413 | 3.7479 | 3.7843 | 3.8004 | 3.7644 | 3.7507 | 3.7142 | 3.6984 | 3.7346 | 3.7472 | 3.8022 | 3.8257 | 3.7718 | 3.7518 | 3.6967 | 3.6737 | 3.7283 | 3.7467 | 3.8199 | 3.8508 | 3.7792 | 3.7528 | 3.6796 | 3.6493 | 3.7221 | 3.7462 | 3.8376 | 3.8749 | 3.7862 | 3.7537 | 3.6628 | 3.6254 | 3.7162 | 3.7456
NCM_C_21_B_29_SOC_5-90_Part_1-2_ID_02LCC02100101A87Y0074479.xlsx | NCM | 29 | 02LCC02100101A87Y0074479 | 21 | 20.7032 | 0.9858667 | 3 | 60 | 59.152 | 3.7574 | 3.7764 | 3.7848 | 3.766 | 3.7597 | 3.7407 | 3.7323 | 3.7511 | 3.7578 | 3.7962 | 3.8125 | 3.7748 | 3.7609 | 3.7225 | 3.7063 | 3.7444 | 3.7572 | 3.8148 | 3.8392 | 3.7827 | 3.762 | 3.7042 | 3.6803 | 3.7377 | 3.7565 | 3.8338 | 3.8652 | 3.7899 | 3.763 | 3.6861 | 3.6547 | 3.7314 | 3.756 | 3.8522 | 3.8905 | 3.7971 | 3.7641 | 3.6682 | 3.6296 | 3.7253 | 3.7555
NCM_C_21_B_2_SOC_5-75_Part_1-1_ID_02LCC02100101A8BC0104122.xlsx | NCM | 2 | 02LCC02100101A8BC0104122 | 21 | 15.6764 | 0.7464952 | 3 | 60 | 44.78971 | 3.9825 | 4.011 | 4.0201 | 3.9918 | 3.9851 | 3.9567 | 3.9475 | 3.976 | 3.983 | 4.0401 | 4.058 | 4.0015 | 3.9862 | 3.9289 | 3.9109 | 3.9681 | 3.9821 | 4.0682 | 4.0942 | 4.0096 | 3.987 | 3.9008 | 3.874 | 3.9602 | 3.9811 | 4.0956 | 4.1303 | 4.0176 | 3.9879 | 3.8733 | 3.8371 | 3.9523 | 3.98 | 4.1223 | 4.1658 | 4.0255 | 3.9886 | 3.8459 | 3.8015 | 3.9447 | 3.979
NCM_C_21_B_30_SOC_5-90_Part_1-2_ID_02LCC02100101A87Y0165035.xlsx | NCM | 30 | 02LCC02100101A87Y0165035 | 21 | 20.9132 | 0.9958667 | 3 | 60 | 59.752 | 3.7537 | 3.7725 | 3.7811 | 3.7625 | 3.756 | 3.7372 | 3.7286 | 3.7472 | 3.7541 | 3.792 | 3.8087 | 3.7713 | 3.7572 | 3.7191 | 3.7028 | 3.7404 | 3.7535 | 3.8104 | 3.835 | 3.7792 | 3.7583 | 3.7012 | 3.6772 | 3.7337 | 3.7528 | 3.8289 | 3.8606 | 3.7867 | 3.7593 | 3.6835 | 3.6517 | 3.7274 | 3.7523 | 3.8471 | 3.8856 | 3.7938 | 3.7604 | 3.6658 | 3.6268 | 3.7211 | 3.7518
NCM_C_21_B_31_SOC_5-90_Part_1-2_ID_02LCC02100101A87Y0151614.xlsx | NCM | 31 | 02LCC02100101A87Y0151614 | 21 | 21.1338 | 1.006371 | 3 | 60 | 60.38229 | 3.7467 | 3.7664 | 3.7748 | 3.7555 | 3.749 | 3.7293 | 3.7207 | 3.7404 | 3.7472 | 3.7867 | 3.8032 | 3.7644 | 3.7502 | 3.7105 | 3.6942 | 3.7335 | 3.7465 | 3.8059 | 3.8303 | 3.772 | 3.7511 | 3.6916 | 3.6677 | 3.7267 | 3.746 | 3.825 | 3.8568 | 3.7795 | 3.7521 | 3.673 | 3.6414 | 3.7204 | 3.7453 | 3.8441 | 3.8824 | 3.7867 | 3.7532 | 3.6545 | 3.6157 | 3.7142 | 3.7448
NCM_C_21_B_32_SOC_5-90_Part_1-2_ID_02LCC02100101A87Y0020833.xlsx | NCM | 32 | 02LCC02100101A87Y0020833 | 21 | 20.9703 | 0.9985857 | 3 | 60 | 59.91514 | 3.7492 | 3.7692 | 3.7774 | 3.7578 | 3.7513 | 3.7314 | 3.723 | 3.7427 | 3.7495 | 3.7897 | 3.806 | 3.7667 | 3.7525 | 3.7123 | 3.696 | 3.736 | 3.749 | 3.8094 | 3.8336 | 3.7741 | 3.7534 | 3.693 | 3.6693 | 3.7293 | 3.7483 | 3.8289 | 3.8603 | 3.7815 | 3.7546 | 3.6738 | 3.6428 | 3.7232 | 3.7476 | 3.8482 | 3.8864 | 3.7885 | 3.7555 | 3.6549 | 3.6166 | 3.717 | 3.7472
NCM_C_21_B_33_SOC_5-90_Part_1-2_ID_02LCC02100101A87Y0163477.xlsx | NCM | 33 | 02LCC02100101A87Y0163477 | 21 | 20.9355 | 0.9969286 | 3 | 60 | 59.81571 | 3.7539 | 3.7737 | 3.7822 | 3.7627 | 3.7562 | 3.7363 | 3.7277 | 3.7474 | 3.7544 | 3.7943 | 3.811 | 3.7718 | 3.7574 | 3.7174 | 3.7007 | 3.7404 | 3.7537 | 3.8138 | 3.8385 | 3.7797 | 3.7585 | 3.6982 | 3.6738 | 3.7339 | 3.7532 | 3.8334 | 3.8654 | 3.7871 | 3.7595 | 3.6795 | 3.6473 | 3.7272 | 3.7525 | 3.8526 | 3.8912 | 3.7941 | 3.7606 | 3.661 | 3.6215 | 3.7211 | 3.752
NCM_C_21_B_34_SOC_5-90_Part_1-2_ID_02LCC02100101A87Y0013547.xlsx | NCM | 34 | 02LCC02100101A87Y0013547 | 21 | 20.9776 | 0.9989333 | 3 | 60 | 59.936 | 3.7525 | 3.7715 | 3.7799 | 3.7611 | 3.7548 | 3.7358 | 3.7274 | 3.7462 | 3.7528 | 3.7909 | 3.8076 | 3.7701 | 3.7558 | 3.7177 | 3.7012 | 3.7393 | 3.7521 | 3.8097 | 3.8341 | 3.7778 | 3.7569 | 3.6995 | 3.6752 | 3.7323 | 3.7514 | 3.828 | 3.8599 | 3.7852 | 3.7579 | 3.6814 | 3.6496 | 3.726 | 3.7509 | 3.8462 | 3.8849 | 3.7922 | 3.759 | 3.6635 | 3.6247 | 3.72 | 3.7504
NCM_C_21_B_35_SOC_5-90_Part_1-2_ID_02LCC02100101A87Y0004465.xlsx | NCM | 35 | 02LCC02100101A87Y0004465 | 21 | 20.7989 | 0.9904238 | 3 | 60 | 59.42543 | 3.7551 | 3.7732 | 3.7815 | 3.7637 | 3.7574 | 3.7392 | 3.7309 | 3.7488 | 3.7555 | 3.792 | 3.8083 | 3.7723 | 3.7586 | 3.7221 | 3.706 | 3.7421 | 3.755 | 3.8099 | 3.8338 | 3.7802 | 3.7597 | 3.7046 | 3.6812 | 3.7356 | 3.7544 | 3.8278 | 3.8591 | 3.7876 | 3.7607 | 3.6875 | 3.6565 | 3.7293 | 3.7539 | 3.8452 | 3.8833 | 3.7946 | 3.7618 | 3.6705 | 3.6326 | 3.7234 | 3.7534
NCM_C_21_B_36_SOC_5-90_Part_1-2_ID_02LCC02100101A87Y0057127.xlsx | NCM | 36 | 02LCC02100101A87Y0057127 | 21 | 20.8253 | 0.991681 | 3 | 60 | 59.50086 | 3.7528 | 3.7732 | 3.7818 | 3.7618 | 3.7551 | 3.7348 | 3.726 | 3.7462 | 3.7534 | 3.7943 | 3.8113 | 3.7711 | 3.7564 | 3.7151 | 3.6984 | 3.739 | 3.7527 | 3.8143 | 3.8394 | 3.7792 | 3.7574 | 3.6956 | 3.671 | 3.7323 | 3.752 | 3.8341 | 3.8668 | 3.7867 | 3.7583 | 3.6763 | 3.6438 | 3.7256 | 3.7513 | 3.8538 | 3.8933 | 3.7939 | 3.7595 | 3.657 | 3.6171 | 3.7193 | 3.7507
NCM_C_21_B_37_SOC_5-90_Part_1-2_ID_02LCC02100101A87Y0161151.xlsx | NCM | 37 | 02LCC02100101A87Y0161151 | 21 | 20.8473 | 0.9927286 | 3 | 60 | 59.56371 | 3.7534 | 3.7736 | 3.7822 | 3.762 | 3.7555 | 3.7351 | 3.7265 | 3.7469 | 3.7537 | 3.7948 | 3.8113 | 3.7709 | 3.7567 | 3.7156 | 3.6991 | 3.74 | 3.7532 | 3.815 | 3.8396 | 3.779 | 3.7578 | 3.6956 | 3.6717 | 3.7334 | 3.7525 | 3.8352 | 3.8671 | 3.7864 | 3.7588 | 3.6763 | 3.6447 | 3.727 | 3.752 | 3.855 | 3.8938 | 3.7934 | 3.7597 | 3.657 | 3.6182 | 3.7209 | 3.7514
NCM_C_21_B_38_SOC_5-90_Part_1-2_ID_02LCC02100101A87Y0027455.xlsx | NCM | 38 | 02LCC02100101A87Y0027455 | 21 | 21.1225 | 1.005833 | 3 | 60 | 60.35 | 3.7465 | 3.7655 | 3.7736 | 3.7551 | 3.7488 | 3.73 | 3.7218 | 3.7404 | 3.7471 | 3.785 | 3.801 | 3.7637 | 3.75 | 3.7119 | 3.6963 | 3.7339 | 3.7465 | 3.8036 | 3.8273 | 3.7713 | 3.7511 | 3.6939 | 3.6707 | 3.7274 | 3.7458 | 3.8222 | 3.8529 | 3.7785 | 3.752 | 3.6758 | 3.6456 | 3.7214 | 3.7453 | 3.8406 | 3.8778 | 3.7855 | 3.7532 | 3.658 | 3.621 | 3.7155 | 3.7448
NCM_C_21_B_39_SOC_5-90_Part_1-2_ID_02LCC02100101A87Y0010456.xlsx | NCM | 39 | 02LCC02100101A87Y0010456 | 21 | 21.057 | 1.002714 | 3 | 60 | 60.16286 | 3.7446 | 3.7636 | 3.772 | 3.7534 | 3.7469 | 3.7279 | 3.7195 | 3.7383 | 3.7451 | 3.7832 | 3.7997 | 3.7622 | 3.7479 | 3.7098 | 3.6935 | 3.7314 | 3.7444 | 3.8018 | 3.8262 | 3.7699 | 3.749 | 3.6916 | 3.6679 | 3.7248 | 3.7439 | 3.8201 | 3.8517 | 3.7774 | 3.75 | 3.6737 | 3.6426 | 3.7186 | 3.7432 | 3.8383 | 3.8766 | 3.7843 | 3.7511 | 3.6561 | 3.618 | 3.7125 | 3.7427
NCM_C_21_B_3_SOC_5-75_Part_1-1_ID_02LCC02100101A8BC0103791.xlsx | NCM | 3 | 02LCC02100101A8BC0103791 | 21 | 18.5558 | 0.8836095 | 3 | 60 | 53.01657 | 3.8415 | 3.8647 | 3.8731 | 3.8501 | 3.8438 | 3.8204 | 3.812 | 3.8354 | 3.8419 | 3.8889 | 3.9052 | 3.8589 | 3.8452 | 3.798 | 3.7818 | 3.8287 | 3.8412 | 3.9119 | 3.9361 | 3.8666 | 3.8464 | 3.7753 | 3.7514 | 3.822 | 3.8403 | 3.9347 | 3.9663 | 3.8738 | 3.8475 | 3.7528 | 3.7218 | 3.8159 | 3.8394 | 3.957 | 3.9956 | 3.8808 | 3.8485 | 3.7307 | 3.6926 | 3.8099 | 3.8389
NCM_C_21_B_40_SOC_5-90_Part_1-2_ID_02LCC02100101A87Y0184257.xlsx | NCM | 40 | 02LCC02100101A87Y0184257 | 21 | 20.6423 | 0.9829667 | 3 | 60 | 58.978 | 3.7627 | 3.7813 | 3.7897 | 3.7715 | 3.765 | 3.7464 | 3.7379 | 3.7564 | 3.7632 | 3.8006 | 3.8171 | 3.7804 | 3.7662 | 3.7286 | 3.7123 | 3.7493 | 3.7625 | 3.819 | 3.8436 | 3.7883 | 3.7674 | 3.7109 | 3.6868 | 3.7427 | 3.7618 | 3.8371 | 3.8691 | 3.7959 | 3.7685 | 3.6935 | 3.6616 | 3.7363 | 3.7613 | 3.855 | 3.8938 | 3.8027 | 3.7695 | 3.6761 | 3.6368 | 3.7302 | 3.7607
NCM_C_21_B_41_SOC_5-90_Part_1-2_ID_02LCC02100101A87Y0011479.xlsx | NCM | 41 | 02LCC02100101A87Y0011479 | 21 | 21.1125 | 1.005357 | 3 | 60 | 60.32143 | 3.7499 | 3.7704 | 3.779 | 3.7588 | 3.7521 | 3.7316 | 3.7228 | 3.7432 | 3.7502 | 3.7915 | 3.8083 | 3.7678 | 3.7534 | 3.7121 | 3.6951 | 3.7362 | 3.7497 | 3.8117 | 3.8364 | 3.776 | 3.7544 | 3.6923 | 3.6675 | 3.7293 | 3.749 | 3.8317 | 3.8636 | 3.7834 | 3.7555 | 3.673 | 3.6403 | 3.7228 | 3.7485 | 3.8515 | 3.8901 | 3.7906 | 3.7567 | 3.6538 | 3.6136 | 3.7163 | 3.7479
NCM_C_21_B_42_SOC_5-90_Part_1-2_ID_02LCC02100101A87Y0007152.xlsx | NCM | 42 | 02LCC02100101A87Y0007152 | 21 | 21.0087 | 1.000414 | 3 | 60 | 60.02486 | 3.7495 | 3.7695 | 3.7776 | 3.7581 | 3.7518 | 3.732 | 3.7237 | 3.7434 | 3.75 | 3.7899 | 3.806 | 3.7669 | 3.753 | 3.713 | 3.697 | 3.7365 | 3.7493 | 3.8094 | 3.8333 | 3.7746 | 3.7539 | 3.6939 | 3.6703 | 3.73 | 3.7488 | 3.829 | 3.8598 | 3.7816 | 3.7551 | 3.6749 | 3.6442 | 3.7239 | 3.7483 | 3.8482 | 3.8856 | 3.7887 | 3.756 | 3.6565 | 3.6182 | 3.7179 | 3.7476
NCM_C_21_B_43_SOC_5-90_Part_1-2_ID_02LCC02100101A87Y0083146.xlsx | NCM | 43 | 02LCC02100101A87Y0083146 | 21 | 20.7701 | 0.9890524 | 3 | 60 | 59.34314 | 3.7569 | 3.7762 | 3.7848 | 3.7657 | 3.7592 | 3.74 | 3.7314 | 3.7506 | 3.7574 | 3.7962 | 3.8127 | 3.7748 | 3.7606 | 3.7216 | 3.7051 | 3.7435 | 3.7567 | 3.8152 | 3.8397 | 3.7827 | 3.7616 | 3.7032 | 3.6788 | 3.7369 | 3.756 | 3.8341 | 3.8659 | 3.7901 | 3.7627 | 3.6847 | 3.6528 | 3.7304 | 3.7555 | 3.8527 | 3.8914 | 3.7969 | 3.7639 | 3.6666 | 3.6275 | 3.7242 | 3.7551
NCM_C_21_B_44_SOC_5-90_Part_1-2_ID_02LCC02100101A87Y0173907.xlsx | NCM | 44 | 02LCC02100101A87Y0173907 | 21 | 21.1621 | 1.007719 | 3 | 60 | 60.46314 | 3.7441 | 3.7622 | 3.7702 | 3.7525 | 3.7464 | 3.7283 | 3.7202 | 3.7381 | 3.7446 | 3.7809 | 3.7967 | 3.7611 | 3.7476 | 3.7111 | 3.6954 | 3.7314 | 3.7441 | 3.7985 | 3.822 | 3.7685 | 3.7486 | 3.694 | 3.671 | 3.7251 | 3.7434 | 3.8159 | 3.8466 | 3.7757 | 3.7495 | 3.677 | 3.647 | 3.719 | 3.7428 | 3.8333 | 3.8705 | 3.7827 | 3.7506 | 3.6605 | 3.6235 | 3.713 | 3.7423
NCM_C_21_B_45_SOC_5-90_Part_1-2_ID_02LCC02100101A87Y0015122.xlsx | NCM | 45 | 02LCC02100101A87Y0015122 | 21 | 20.8489 | 0.9928048 | 3 | 60 | 59.56829 | 3.7537 | 3.7725 | 3.7809 | 3.7625 | 3.756 | 3.7372 | 3.7288 | 3.7474 | 3.7543 | 3.792 | 3.8085 | 3.7713 | 3.7572 | 3.7193 | 3.703 | 3.7407 | 3.7537 | 3.8104 | 3.8348 | 3.7792 | 3.7583 | 3.7014 | 3.6775 | 3.7342 | 3.753 | 3.8289 | 3.8606 | 3.7867 | 3.7595 | 3.6835 | 3.6522 | 3.7279 | 3.7525 | 3.8473 | 3.8857 | 3.7936 | 3.7606 | 3.6658 | 3.6273 | 3.7216 | 3.752
NCM_C_21_B_46_SOC_5-90_Part_1-2_ID_02LCC02100101A87Y0186122.xlsx | NCM | 46 | 02LCC02100101A87Y0186122 | 21 | 20.731 | 0.9871905 | 3 | 60 | 59.23143 | 3.7599 | 3.7799 | 3.7888 | 3.769 | 3.7625 | 3.7425 | 3.7337 | 3.7534 | 3.7606 | 3.8008 | 3.8178 | 3.7785 | 3.7637 | 3.7235 | 3.7063 | 3.7462 | 3.7599 | 3.8204 | 3.8457 | 3.7866 | 3.7648 | 3.7042 | 3.6789 | 3.7393 | 3.7592 | 3.8401 | 3.8729 | 3.7943 | 3.7658 | 3.6851 | 3.6521 | 3.7327 | 3.7586 | 3.8594 | 3.8991 | 3.8013 | 3.7669 | 3.6665 | 3.6259 | 3.7262 | 3.7579
NCM_C_21_B_47_SOC_5-90_Part_1-2_ID_02LCC02100101A87Y0085499.xlsx | NCM | 47 | 02LCC02100101A87Y0085499 | 21 | 20.7509 | 0.9881381 | 3 | 60 | 59.28829 | 3.7602 | 3.779 | 3.7874 | 3.769 | 3.7625 | 3.7439 | 3.7353 | 3.7537 | 3.7606 | 3.7983 | 3.815 | 3.7781 | 3.7637 | 3.7262 | 3.7093 | 3.7467 | 3.76 | 3.8166 | 3.8415 | 3.7862 | 3.7648 | 3.7081 | 3.6835 | 3.7399 | 3.7593 | 3.835 | 3.8673 | 3.7936 | 3.766 | 3.6902 | 3.6579 | 3.7334 | 3.7588 | 3.8531 | 3.8924 | 3.8006 | 3.7671 | 3.6728 | 3.6328 | 3.727 | 3.7581
NCM_C_21_B_48_SOC_5-90_Part_1-2_ID_02LCC02100101A87Y0177229.xlsx | NCM | 48 | 02LCC02100101A87Y0177229 | 21 | 20.8104 | 0.9909714 | 3 | 60 | 59.45829 | 3.7562 | 3.7771 | 3.7857 | 3.7651 | 3.7585 | 3.7376 | 3.729 | 3.7497 | 3.7567 | 3.7987 | 3.8155 | 3.7741 | 3.7597 | 3.7174 | 3.7009 | 3.7427 | 3.756 | 3.8194 | 3.844 | 3.782 | 3.7607 | 3.6974 | 3.6728 | 3.7358 | 3.7555 | 3.8399 | 3.8719 | 3.7894 | 3.7618 | 3.6774 | 3.6449 | 3.7293 | 3.7548 | 3.8601 | 3.8991 | 3.7967 | 3.7627 | 3.6577 | 3.6177 | 3.7228 | 3.7543
NCM_C_21_B_49_SOC_5-90_Part_1-2_ID_02LCC02100101A87Y0055909.xlsx | NCM | 49 | 02LCC02100101A87Y0055909 | 21 | 20.7999 | 0.9904714 | 3 | 60 | 59.42829 | 3.7555 | 3.7741 | 3.7822 | 3.7641 | 3.7576 | 3.739 | 3.7306 | 3.749 | 3.7558 | 3.7932 | 3.8096 | 3.7727 | 3.7588 | 3.7212 | 3.7051 | 3.7423 | 3.7551 | 3.8115 | 3.8357 | 3.7806 | 3.7599 | 3.7033 | 3.6798 | 3.7358 | 3.7546 | 3.8297 | 3.861 | 3.7878 | 3.7607 | 3.6856 | 3.6549 | 3.7295 | 3.7539 | 3.8478 | 3.8857 | 3.7948 | 3.7618 | 3.6682 | 3.6303 | 3.7232 | 3.7534
NCM_C_21_B_4_SOC_5-80_Part_1-1_ID_02LCC02100101A87B0101984.xlsx | NCM | 4 | 02LCC02100101A87B0101984 | 21 | 17.581 | 0.8371905 | 3 | 60 | 50.23143 | 3.8861 | 3.9212 | 3.9333 | 3.8986 | 3.8889 | 3.8538 | 3.8415 | 3.8766 | 3.8863 | 3.9572 | 3.9809 | 3.911 | 3.8905 | 3.8197 | 3.7953 | 3.8661 | 3.8854 | 3.9918 | 4.0269 | 3.9219 | 3.8917 | 3.7852 | 3.7493 | 3.8559 | 3.8845 | 4.0264 | 4.0718 | 3.9323 | 3.8931 | 3.7511 | 3.7044 | 3.8459 | 3.8833 | 4.0599 | 4.1147 | 3.9419 | 3.8942 | 3.7176 | 3.661 | 3.8366 | 3.8824
NCM_C_21_B_50_SOC_5-90_Part_1-2_ID_02LCC02100101A8810050555.xlsx | NCM | 50 | 02LCC02100101A8810050555 | 21 | 20.6902 | 0.9852476 | 3 | 60 | 59.11486 | 3.7611 | 3.7806 | 3.789 | 3.7699 | 3.7634 | 3.7439 | 3.7355 | 3.7546 | 3.7616 | 3.8006 | 3.8173 | 3.779 | 3.7646 | 3.7253 | 3.7088 | 3.7478 | 3.7609 | 3.8199 | 3.8445 | 3.7867 | 3.7657 | 3.7067 | 3.6823 | 3.7409 | 3.7602 | 3.8389 | 3.8708 | 3.7941 | 3.7667 | 3.6881 | 3.6563 | 3.7344 | 3.7595 | 3.8575 | 3.8961 | 3.8011 | 3.7678 | 3.6703 | 3.6308 | 3.7281 | 3.759
NCM_C_21_B_51_SOC_5-90_Part_1-2_ID_02LCC02100101A87Y0059325.xlsx | NCM | 51 | 02LCC02100101A87Y0059325 | 21 | 20.7345 | 0.9873571 | 3 | 60 | 59.24143 | 3.7574 | 3.7765 | 3.785 | 3.7662 | 3.7597 | 3.7407 | 3.7321 | 3.7511 | 3.7578 | 3.7962 | 3.8129 | 3.7751 | 3.7609 | 3.7225 | 3.706 | 3.7441 | 3.7572 | 3.815 | 3.8394 | 3.7829 | 3.762 | 3.7042 | 3.6802 | 3.7374 | 3.7567 | 3.8336 | 3.8654 | 3.7906 | 3.763 | 3.6863 | 3.6547 | 3.7311 | 3.756 | 3.8519 | 3.8903 | 3.7976 | 3.7641 | 3.6686 | 3.6298 | 3.7249 | 3.7555
NCM_C_21_B_52_SOC_5-90_Part_1-2_ID_02LCC02100101A87Y0063458.xlsx | NCM | 52 | 02LCC02100101A87Y0063458 | 21 | 20.8547 | 0.993081 | 3 | 60 | 59.58486 | 3.7541 | 3.7737 | 3.7823 | 3.763 | 3.7565 | 3.7367 | 3.7281 | 3.7476 | 3.7546 | 3.7941 | 3.8108 | 3.772 | 3.7576 | 3.7179 | 3.7012 | 3.7406 | 3.7539 | 3.8134 | 3.8382 | 3.7799 | 3.7586 | 3.6991 | 3.6747 | 3.7339 | 3.7534 | 3.8327 | 3.8652 | 3.7874 | 3.7597 | 3.6802 | 3.6482 | 3.7276 | 3.7527 | 3.8519 | 3.8912 | 3.7946 | 3.7607 | 3.6617 | 3.6224 | 3.7212 | 3.7521
NCM_C_21_B_5_SOC_5-80_Part_1-1_ID_02LCC02100101A87B0008516.xlsx | NCM | 5 | 02LCC02100101A87B0008516 | 21 | 17.8838 | 0.8516095 | 3 | 60 | 51.09657 | 3.8694 | 3.9056 | 3.9177 | 3.8817 | 3.8721 | 3.8357 | 3.8234 | 3.8598 | 3.8696 | 3.9428 | 3.9667 | 3.894 | 3.8736 | 3.8001 | 3.7762 | 3.8496 | 3.8687 | 3.979 | 4.0142 | 3.9052 | 3.875 | 3.7644 | 3.7293 | 3.8394 | 3.8678 | 4.0149 | 4.0608 | 3.9159 | 3.8763 | 3.7291 | 3.6831 | 3.8299 | 3.867 | 4.0499 | 4.1055 | 3.9258 | 3.8775 | 3.6942 | 3.6384 | 3.8208 | 3.8661
NCM_C_21_B_6_SOC_5-90_Part_1-2_ID_02LCC02100101A87Y0052124.xlsx | NCM | 6 | 02LCC02100101A87Y0052124 | 21 | 21.0443 | 1.00211 | 3 | 60 | 60.12657 | 3.7492 | 3.7671 | 3.7751 | 3.7574 | 3.7513 | 3.7334 | 3.7253 | 3.7432 | 3.7497 | 3.7859 | 3.8013 | 3.766 | 3.7525 | 3.7163 | 3.7009 | 3.7367 | 3.749 | 3.8034 | 3.8264 | 3.7734 | 3.7535 | 3.6993 | 3.6765 | 3.7306 | 3.7486 | 3.8208 | 3.8508 | 3.7804 | 3.7546 | 3.6823 | 3.6528 | 3.7246 | 3.7481 | 3.838 | 3.8747 | 3.7871 | 3.7557 | 3.6656 | 3.6293 | 3.7186 | 3.7474
NCM_C_21_B_7_SOC_5-90_Part_1-2_ID_02LCC02100101A87Y0175162.xlsx | NCM | 7 | 02LCC02100101A87Y0175162 | 21 | 21.0331 | 1.001576 | 3 | 60 | 60.09457 | 3.7509 | 3.769 | 3.7771 | 3.7595 | 3.7532 | 3.7353 | 3.7272 | 3.7449 | 3.7514 | 3.7874 | 3.8034 | 3.7679 | 3.7544 | 3.7183 | 3.7026 | 3.7383 | 3.7507 | 3.8052 | 3.8285 | 3.7755 | 3.7555 | 3.7012 | 3.6781 | 3.732 | 3.7502 | 3.8227 | 3.8533 | 3.7829 | 3.7565 | 3.6842 | 3.654 | 3.7258 | 3.7497 | 3.8399 | 3.8773 | 3.7895 | 3.7576 | 3.6675 | 3.6298 | 3.7198 | 3.7493
NCM_C_21_B_8_SOC_5-90_Part_1-2_ID_02LCC02100101A87Y0172641.xlsx | NCM | 8 | 02LCC02100101A87Y0172641 | 21 | 21.1716 | 1.008171 | 3 | 60 | 60.49029 | 3.7511 | 3.7674 | 3.7755 | 3.7597 | 3.7534 | 3.7374 | 3.7293 | 3.7451 | 3.7518 | 3.7841 | 3.7999 | 3.7681 | 3.7548 | 3.7223 | 3.7065 | 3.7386 | 3.7511 | 3.7999 | 3.8232 | 3.7755 | 3.7558 | 3.707 | 3.6839 | 3.7321 | 3.7504 | 3.8155 | 3.8459 | 3.7825 | 3.7569 | 3.6919 | 3.6617 | 3.726 | 3.75 | 3.831 | 3.8677 | 3.7892 | 3.7579 | 3.6774 | 3.6398 | 3.7202 | 3.7493
NCM_C_21_B_9_SOC_5-90_Part_1-2_ID_02LCC02100101A87Y0081320.xlsx | NCM | 9 | 02LCC02100101A87Y0081320 | 21 | 20.6606 | 0.9838381 | 3 | 60 | 59.03029 | 3.7639 | 3.7818 | 3.7902 | 3.7727 | 3.7662 | 3.7483 | 3.7399 | 3.7576 | 3.7644 | 3.8002 | 3.8169 | 3.7815 | 3.7674 | 3.7316 | 3.7151 | 3.7506 | 3.7637 | 3.8176 | 3.8422 | 3.7894 | 3.7686 | 3.7146 | 3.6905 | 3.7441 | 3.763 | 3.835 | 3.8668 | 3.7967 | 3.7697 | 3.6977 | 3.6659 | 3.7374 | 3.7623 | 3.8522 | 3.8907 | 3.8036 | 3.7708 | 3.6809 | 3.6419 | 3.7313 | 3.7618

## SOC65
File_Name | Mat | No. | ID | Qn | Q | SOH | Pt | SOC | SOE | U1 | U2 | U3 | U4 | U5 | U6 | U7 | U8 | U9 | U10 | U11 | U12 | U13 | U14 | U15 | U16 | U17 | U18 | U19 | U20 | U21 | U22 | U23 | U24 | U25 | U26 | U27 | U28 | U29 | U30 | U31 | U32 | U33 | U34 | U35 | U36 | U37 | U38 | U39 | U40 | U41
NCM_C_21_B_10_SOC_5-90_Part_1-2_ID_02LCC02100101A8810119814.xlsx | NCM | 10 | 02LCC02100101A8810119814 | 21 | 21.076 | 1.003619 | 3 | 65 | 65.23524 | 3.8141 | 3.8303 | 3.8373 | 3.8213 | 3.816 | 3.7999 | 3.7929 | 3.8089 | 3.815 | 3.8473 | 3.8608 | 3.8289 | 3.8171 | 3.7846 | 3.7706 | 3.8027 | 3.8145 | 3.8631 | 3.8831 | 3.8354 | 3.8178 | 3.7692 | 3.7481 | 3.7966 | 3.8139 | 3.8791 | 3.9056 | 3.8417 | 3.8187 | 3.7537 | 3.7258 | 3.7906 | 3.8136 | 3.8949 | 3.9274 | 3.8478 | 3.8196 | 3.7386 | 3.7039 | 3.7848 | 3.8131
NCM_C_21_B_11_SOC_5-90_Part_1-2_ID_02LCC02100101A87Y0175573.xlsx | NCM | 11 | 02LCC02100101A87Y0175573 | 21 | 21.1888 | 1.00899 | 3 | 65 | 65.58438 | 3.8097 | 3.8271 | 3.8341 | 3.8169 | 3.8118 | 3.7945 | 3.7874 | 3.8046 | 3.8106 | 3.8454 | 3.8589 | 3.8245 | 3.8127 | 3.778 | 3.7639 | 3.7985 | 3.8101 | 3.8626 | 3.8822 | 3.8308 | 3.8134 | 3.7613 | 3.7404 | 3.7925 | 3.8099 | 3.8794 | 3.9056 | 3.8373 | 3.8143 | 3.7448 | 3.717 | 3.7864 | 3.8092 | 3.8959 | 3.9282 | 3.8433 | 3.815 | 3.7286 | 3.694 | 3.7804 | 3.8089
NCM_C_21_B_12_SOC_5-90_Part_1-2_ID_02LCC02100101A8810124384.xlsx | NCM | 12 | 02LCC02100101A8810124384 | 21 | 21.108 | 1.005143 | 3 | 65 | 65.33429 | 3.816 | 3.8324 | 3.8394 | 3.8231 | 3.818 | 3.8015 | 3.7946 | 3.8108 | 3.8168 | 3.8498 | 3.8629 | 3.8306 | 3.8189 | 3.786 | 3.772 | 3.8048 | 3.8164 | 3.8661 | 3.8856 | 3.8368 | 3.8197 | 3.7701 | 3.7492 | 3.7987 | 3.8159 | 3.8824 | 3.9082 | 3.8431 | 3.8203 | 3.7541 | 3.7265 | 3.7929 | 3.8155 | 3.8986 | 3.93 | 3.8492 | 3.821 | 3.7385 | 3.7044 | 3.7871 | 3.815
NCM_C_21_B_13_SOC_5-90_Part_1-2_ID_02LCC02100101A87Y0187911.xlsx | NCM | 13 | 02LCC02100101A87Y0187911 | 21 | 20.8469 | 0.9927095 | 3 | 65 | 64.52612 | 3.8247 | 3.8413 | 3.8482 | 3.8318 | 3.8266 | 3.8101 | 3.8031 | 3.8194 | 3.8254 | 3.8585 | 3.8719 | 3.8394 | 3.8276 | 3.7943 | 3.7804 | 3.8134 | 3.825 | 3.8749 | 3.8947 | 3.8457 | 3.8283 | 3.7785 | 3.7576 | 3.8073 | 3.8245 | 3.891 | 3.9172 | 3.8519 | 3.8292 | 3.7627 | 3.7351 | 3.8013 | 3.8241 | 3.9068 | 3.9389 | 3.8582 | 3.8299 | 3.7474 | 3.713 | 3.7955 | 3.8238
NCM_C_21_B_14_SOC_5-90_Part_1-2_ID_02LCC02100101A87Y0026421.xlsx | NCM | 14 | 02LCC02100101A87Y0026421 | 21 | 21.0197 | 1.000938 | 3 | 65 | 65.06098 | 3.8231 | 3.8408 | 3.848 | 3.8306 | 3.825 | 3.8074 | 3.8002 | 3.8178 | 3.8238 | 3.8592 | 3.8731 | 3.8382 | 3.8259 | 3.7908 | 3.7764 | 3.8115 | 3.8234 | 3.8766 | 3.8972 | 3.8447 | 3.8268 | 3.7739 | 3.7523 | 3.8052 | 3.8229 | 3.8938 | 3.9207 | 3.8513 | 3.8276 | 3.7569 | 3.7284 | 3.7988 | 3.8224 | 3.9107 | 3.944 | 3.8575 | 3.8282 | 3.7404 | 3.7049 | 3.7929 | 3.8218
NCM_C_21_B_15_SOC_5-90_Part_1-2_ID_02LCC02100101A87Y0161743.xlsx | NCM | 15 | 02LCC02100101A87Y0161743 | 21 | 21.1431 | 1.006814 | 3 | 65 | 65.44293 | 3.8162 | 3.8345 | 3.8413 | 3.8236 | 3.8182 | 3.8001 | 3.7931 | 3.8111 | 3.8171 | 3.8534 | 3.8668 | 3.831 | 3.8192 | 3.7827 | 3.7688 | 3.805 | 3.8166 | 3.8714 | 3.8912 | 3.8373 | 3.8201 | 3.7653 | 3.7444 | 3.799 | 3.8162 | 3.8893 | 3.9152 | 3.8436 | 3.8208 | 3.7481 | 3.7202 | 3.7929 | 3.8159 | 3.9068 | 3.9386 | 3.8498 | 3.8215 | 3.7309 | 3.6963 | 3.7871 | 3.8153
NCM_C_21_B_16_SOC_5-90_Part_1-2_ID_02LCC02100101A87Y0184358.xlsx | NCM | 16 | 02LCC02100101A87Y0184358 | 21 | 20.9442 | 0.9973429 | 3 | 65 | 64.82729 | 3.821 | 3.8382 | 3.8452 | 3.8283 | 3.8231 | 3.8059 | 3.7987 | 3.8157 | 3.8217 | 3.8563 | 3.8698 | 3.8359 | 3.8239 | 3.7895 | 3.7755 | 3.8097 | 3.8215 | 3.8733 | 3.8933 | 3.8424 | 3.8248 | 3.773 | 3.752 | 3.8036 | 3.821 | 3.8901 | 3.9163 | 3.8487 | 3.8255 | 3.7565 | 3.7288 | 3.7973 | 3.8206 | 3.9063 | 3.9388 | 3.8548 | 3.8262 | 3.7407 | 3.706 | 3.7915 | 3.8201
NCM_C_21_B_17_SOC_5-90_Part_1-2_ID_02LCC02100101A87Y0185122.xlsx | NCM | 17 | 02LCC02100101A87Y0185122 | 21 | 21.0422 | 1.00201 | 3 | 65 | 65.13062 | 3.8173 | 3.8348 | 3.8417 | 3.8245 | 3.8192 | 3.8015 | 3.7945 | 3.8118 | 3.8178 | 3.8531 | 3.8666 | 3.832 | 3.8201 | 3.7848 | 3.7708 | 3.8057 | 3.8176 | 3.8705 | 3.8903 | 3.8383 | 3.821 | 3.7679 | 3.7469 | 3.7997 | 3.8171 | 3.8877 | 3.9138 | 3.8447 | 3.8217 | 3.7509 | 3.723 | 3.7936 | 3.8166 | 3.9045 | 3.9368 | 3.8508 | 3.8224 | 3.7344 | 3.6997 | 3.7874 | 3.8162
NCM_C_21_B_18_SOC_5-90_Part_1-2_ID_02LCC02100101A87Y0010168.xlsx | NCM | 18 | 02LCC02100101A87Y0010168 | 21 | 21.0691 | 1.00329 | 3 | 65 | 65.21388 | 3.8155 | 3.8343 | 3.8415 | 3.8231 | 3.8176 | 3.799 | 3.7916 | 3.8101 | 3.8164 | 3.8536 | 3.8675 | 3.8308 | 3.8185 | 3.7811 | 3.7667 | 3.8039 | 3.8159 | 3.8722 | 3.8926 | 3.8373 | 3.8194 | 3.7632 | 3.7416 | 3.7976 | 3.8155 | 3.8903 | 3.917 | 3.8436 | 3.8203 | 3.7455 | 3.7167 | 3.7915 | 3.815 | 3.9082 | 3.9412 | 3.8499 | 3.821 | 3.7279 | 3.6921 | 3.7853 | 3.8145
NCM_C_21_B_19_SOC_5-90_Part_1-2_ID_02LCC02100101A87Y0027576.xlsx | NCM | 19 | 02LCC02100101A87Y0027576 | 21 | 20.8486 | 0.9927905 | 3 | 65 | 64.53138 | 3.8231 | 3.8406 | 3.8478 | 3.8306 | 3.825 | 3.8076 | 3.8004 | 3.8178 | 3.8238 | 3.8591 | 3.8729 | 3.8382 | 3.8262 | 3.7909 | 3.7764 | 3.8115 | 3.8234 | 3.8764 | 3.8968 | 3.8447 | 3.8269 | 3.7741 | 3.7525 | 3.8052 | 3.8231 | 3.8936 | 3.9205 | 3.851 | 3.8278 | 3.7572 | 3.7284 | 3.7988 | 3.8225 | 3.9107 | 3.9435 | 3.8573 | 3.8287 | 3.7409 | 3.7049 | 3.7929 | 3.8222
NCM_C_21_B_1_SOC_5-75_Part_1-1_ID_02LCC02100101A8BC0103482.xlsx | NCM | 1 | 02LCC02100101A8BC0103482 | 21 | 17.119 | 0.8151905 | 3 | 65 | 52.98738 | 3.9565 | 3.9839 | 3.9923 | 3.9653 | 3.9588 | 3.9316 | 3.923 | 3.9504 | 3.957 | 4.0121 | 4.0286 | 3.9742 | 3.96 | 3.9049 | 3.8882 | 3.943 | 3.9563 | 4.0388 | 4.0634 | 3.9823 | 3.9609 | 3.8782 | 3.8529 | 3.9358 | 3.9553 | 4.0654 | 4.098 | 3.9895 | 3.9616 | 3.8515 | 3.818 | 3.9284 | 3.9544 | 4.0914 | 4.1321 | 3.9971 | 3.9625 | 3.8255 | 3.7837 | 3.9212 | 3.9535
NCM_C_21_B_20_SOC_5-90_Part_1-2_ID_02LCC02100101A87Y0086451.xlsx | NCM | 20 | 02LCC02100101A87Y0086451 | 21 | 20.8929 | 0.9949 | 3 | 65 | 64.6685 | 3.8169 | 3.835 | 3.842 | 3.8243 | 3.8189 | 3.8008 | 3.7938 | 3.8115 | 3.8176 | 3.8538 | 3.8677 | 3.832 | 3.8199 | 3.7836 | 3.7695 | 3.8052 | 3.8173 | 3.8715 | 3.8921 | 3.8387 | 3.8206 | 3.7664 | 3.7449 | 3.7988 | 3.8168 | 3.8893 | 3.9163 | 3.8452 | 3.8215 | 3.7492 | 3.7205 | 3.7927 | 3.8164 | 3.9065 | 3.94 | 3.8515 | 3.8222 | 3.7323 | 3.6967 | 3.7867 | 3.8159
NCM_C_21_B_21_SOC_5-90_Part_1-2_ID_02LCC02100101A87Y0178524.xlsx | NCM | 21 | 02LCC02100101A87Y0178524 | 21 | 20.5309 | 0.9776619 | 3 | 65 | 63.54802 | 3.8375 | 3.8554 | 3.8627 | 3.845 | 3.8394 | 3.8215 | 3.8141 | 3.832 | 3.8382 | 3.8745 | 3.8884 | 3.8527 | 3.8406 | 3.8043 | 3.7895 | 3.8257 | 3.8378 | 3.8924 | 3.9131 | 3.8594 | 3.8413 | 3.7867 | 3.7648 | 3.8192 | 3.8373 | 3.9102 | 3.9375 | 3.8661 | 3.842 | 3.7695 | 3.7404 | 3.8129 | 3.8368 | 3.9277 | 3.9614 | 3.8724 | 3.8429 | 3.7523 | 3.7163 | 3.8067 | 3.8364
NCM_C_21_B_22_SOC_5-90_Part_1-2_ID_02LCC02100101A87Y0163103.xlsx | NCM | 22 | 02LCC02100101A87Y0163103 | 21 | 20.9104 | 0.9957333 | 3 | 65 | 64.72267 | 3.821 | 3.8387 | 3.8457 | 3.828 | 3.8229 | 3.805 | 3.7981 | 3.8157 | 3.8215 | 3.8573 | 3.8705 | 3.8355 | 3.8238 | 3.7883 | 3.7743 | 3.8097 | 3.8213 | 3.8747 | 3.8945 | 3.8419 | 3.8247 | 3.7711 | 3.7502 | 3.8036 | 3.8208 | 3.8922 | 3.9182 | 3.848 | 3.8255 | 3.7541 | 3.7265 | 3.7976 | 3.8203 | 3.9093 | 3.9407 | 3.854 | 3.8262 | 3.7376 | 3.7032 | 3.7916 | 3.8199
NCM_C_21_B_23_SOC_5-90_Part_1-2_ID_02LCC02100101A87Y0073559.xlsx | NCM | 23 | 02LCC02100101A87Y0073559 | 21 | 20.9203 | 0.9962048 | 3 | 65 | 64.75331 | 3.8185 | 3.8357 | 3.8431 | 3.8262 | 3.8208 | 3.8036 | 3.796 | 3.8131 | 3.8194 | 3.8538 | 3.8682 | 3.8343 | 3.8218 | 3.7874 | 3.7725 | 3.8067 | 3.819 | 3.8708 | 3.8919 | 3.8412 | 3.8227 | 3.7711 | 3.7488 | 3.8004 | 3.8185 | 3.8873 | 3.9149 | 3.8475 | 3.8234 | 3.7546 | 3.7253 | 3.7941 | 3.818 | 3.904 | 3.9379 | 3.854 | 3.8243 | 3.7386 | 3.7021 | 3.7878 | 3.8176
NCM_C_21_B_24_SOC_5-90_Part_1-2_ID_02LCC02100101A87Y0017692.xlsx | NCM | 24 | 02LCC02100101A87Y0017692 | 21 | 20.9719 | 0.9986619 | 3 | 65 | 64.91302 | 3.8187 | 3.8361 | 3.8431 | 3.8261 | 3.8206 | 3.8034 | 3.7964 | 3.8134 | 3.8196 | 3.8541 | 3.8677 | 3.8336 | 3.8217 | 3.7871 | 3.773 | 3.8073 | 3.819 | 3.8712 | 3.891 | 3.8399 | 3.8224 | 3.7704 | 3.7493 | 3.8011 | 3.8187 | 3.888 | 3.9142 | 3.8462 | 3.8234 | 3.7541 | 3.7258 | 3.795 | 3.8183 | 3.9047 | 3.9368 | 3.8524 | 3.8241 | 3.7379 | 3.7028 | 3.789 | 3.8178
NCM_C_21_B_25_SOC_5-90_Part_1-2_ID_02LCC02100101A87Y0151531.xlsx | NCM | 25 | 02LCC02100101A87Y0151531 | 21 | 20.9582 | 0.9980095 | 3 | 65 | 64.87062 | 3.8173 | 3.8352 | 3.8422 | 3.8245 | 3.8192 | 3.8011 | 3.7941 | 3.812 | 3.818 | 3.8541 | 3.8677 | 3.832 | 3.8203 | 3.7841 | 3.7699 | 3.8059 | 3.8176 | 3.8719 | 3.8919 | 3.8385 | 3.821 | 3.7667 | 3.7455 | 3.7997 | 3.8171 | 3.8896 | 3.9158 | 3.8447 | 3.8217 | 3.7495 | 3.7216 | 3.7936 | 3.8166 | 3.907 | 3.9391 | 3.8508 | 3.8225 | 3.7327 | 3.6977 | 3.7876 | 3.8162
NCM_C_21_B_26_SOC_5-90_Part_1-2_ID_02LCC02100101A87Y0164869.xlsx | NCM | 26 | 02LCC02100101A87Y0164869 | 21 | 21.0051 | 1.000243 | 3 | 65 | 65.01579 | 3.8173 | 3.8359 | 3.8427 | 3.8245 | 3.8192 | 3.8008 | 3.7939 | 3.8122 | 3.818 | 3.8552 | 3.8684 | 3.8318 | 3.8203 | 3.7832 | 3.7692 | 3.8062 | 3.8176 | 3.8736 | 3.8931 | 3.8382 | 3.821 | 3.7653 | 3.7444 | 3.8001 | 3.8173 | 3.8917 | 3.9175 | 3.8445 | 3.8218 | 3.7474 | 3.7198 | 3.7943 | 3.8169 | 3.9096 | 3.9414 | 3.8505 | 3.8227 | 3.7298 | 3.6958 | 3.7885 | 3.8164
NCM_C_21_B_27_SOC_5-90_Part_1-2_ID_02LCC02100101A87Y0015732.xlsx | NCM | 27 | 02LCC02100101A87Y0015732 | 21 | 20.7741 | 0.9892429 | 3 | 65 | 64.30079 | 3.8239 | 3.8426 | 3.8499 | 3.8315 | 3.8259 | 3.8073 | 3.8001 | 3.8185 | 3.8248 | 3.862 | 3.8759 | 3.8392 | 3.8271 | 3.7895 | 3.775 | 3.8122 | 3.8243 | 3.8805 | 3.9008 | 3.8457 | 3.8278 | 3.7716 | 3.7499 | 3.8059 | 3.8238 | 3.8987 | 3.9254 | 3.8522 | 3.8287 | 3.7539 | 3.7248 | 3.7995 | 3.8234 | 3.9166 | 3.9495 | 3.8584 | 3.8294 | 3.7362 | 3.7002 | 3.7934 | 3.8229
NCM_C_21_B_28_SOC_5-90_Part_1-2_ID_02LCC02100101A87Y0004534.xlsx | NCM | 28 | 02LCC02100101A87Y0004534 | 21 | 21.0377 | 1.001795 | 3 | 65 | 65.11669 | 3.816 | 3.8333 | 3.8405 | 3.8234 | 3.818 | 3.801 | 3.7936 | 3.8108 | 3.8169 | 3.8515 | 3.8652 | 3.8311 | 3.8192 | 3.7846 | 3.7701 | 3.8046 | 3.8166 | 3.8685 | 3.8889 | 3.8378 | 3.8201 | 3.7679 | 3.7462 | 3.7981 | 3.8162 | 3.8854 | 3.9121 | 3.844 | 3.821 | 3.7516 | 3.7228 | 3.792 | 3.8157 | 3.9021 | 3.9347 | 3.8501 | 3.8217 | 3.7355 | 3.6998 | 3.786 | 3.8152
NCM_C_21_B_29_SOC_5-90_Part_1-2_ID_02LCC02100101A87Y0074479.xlsx | NCM | 29 | 02LCC02100101A87Y0074479 | 21 | 20.7032 | 0.9858667 | 3 | 65 | 64.08133 | 3.8266 | 3.845 | 3.8522 | 3.8341 | 3.8287 | 3.8104 | 3.8032 | 3.8213 | 3.8275 | 3.8642 | 3.8778 | 3.8419 | 3.8299 | 3.7931 | 3.7788 | 3.8152 | 3.8271 | 3.8822 | 3.9026 | 3.8485 | 3.8306 | 3.7753 | 3.7539 | 3.809 | 3.8268 | 3.9003 | 3.927 | 3.8547 | 3.8313 | 3.7578 | 3.7293 | 3.8027 | 3.8262 | 3.9177 | 3.9507 | 3.861 | 3.8322 | 3.7407 | 3.7051 | 3.7967 | 3.8257
NCM_C_21_B_2_SOC_5-75_Part_1-1_ID_02LCC02100101A8BC0104122.xlsx | NCM | 2 | 02LCC02100101A8BC0104122 | 21 | 15.6764 | 0.7464952 | 3 | 65 | 48.52219 | 4.0447 | 4.0725 | 4.0816 | 4.0538 | 4.0472 | 4.0191 | 4.01 | 4.038 | 4.045 | 4.1009 | 4.1186 | 4.0633 | 4.0481 | 3.992 | 3.9739 | 4.03 | 4.0439 | 4.128 | 4.1546 | 4.0714 | 4.049 | 3.9646 | 3.9377 | 4.0222 | 4.0429 | 4.155 | 4.1901 | 4.0795 | 4.0499 | 3.9374 | 3.9017 | 4.0142 | 4.0416 | 4.1813 | 4.2249 | 4.0875 | 4.0506 | 3.9109 | 3.8666 | 4.0065 | 4.0406
NCM_C_21_B_30_SOC_5-90_Part_1-2_ID_02LCC02100101A87Y0165035.xlsx | NCM | 30 | 02LCC02100101A87Y0165035 | 21 | 20.9132 | 0.9958667 | 3 | 65 | 64.73133 | 3.821 | 3.8387 | 3.8459 | 3.8283 | 3.8231 | 3.8053 | 3.7983 | 3.8157 | 3.8217 | 3.8573 | 3.8708 | 3.8359 | 3.8241 | 3.7885 | 3.7743 | 3.8097 | 3.8215 | 3.8747 | 3.8947 | 3.8424 | 3.825 | 3.7716 | 3.7504 | 3.8034 | 3.821 | 3.8919 | 3.9182 | 3.8487 | 3.8257 | 3.7548 | 3.7265 | 3.7973 | 3.8206 | 3.9091 | 3.9412 | 3.8548 | 3.8264 | 3.7383 | 3.7032 | 3.7913 | 3.8201
NCM_C_21_B_31_SOC_5-90_Part_1-2_ID_02LCC02100101A87Y0151614.xlsx | NCM | 31 | 02LCC02100101A87Y0151614 | 21 | 21.1338 | 1.006371 | 3 | 65 | 65.41414 | 3.8138 | 3.832 | 3.8392 | 3.821 | 3.8157 | 3.7973 | 3.7901 | 3.8083 | 3.8145 | 3.8513 | 3.865 | 3.8287 | 3.8166 | 3.7797 | 3.7655 | 3.8022 | 3.8141 | 3.8696 | 3.8896 | 3.8355 | 3.8176 | 3.7622 | 3.7407 | 3.7959 | 3.8138 | 3.8873 | 3.9138 | 3.8417 | 3.8183 | 3.7446 | 3.716 | 3.7899 | 3.8132 | 3.9051 | 3.9375 | 3.848 | 3.819 | 3.7272 | 3.6916 | 3.7836 | 3.8129
NCM_C_21_B_32_SOC_5-90_Part_1-2_ID_02LCC02100101A87Y0020833.xlsx | NCM | 32 | 02LCC02100101A87Y0020833 | 21 | 20.9703 | 0.9985857 | 3 | 65 | 64.90807 | 3.8175 | 3.8364 | 3.8436 | 3.825 | 3.8196 | 3.8008 | 3.7934 | 3.812 | 3.8183 | 3.8561 | 3.8701 | 3.8329 | 3.8206 | 3.7829 | 3.7683 | 3.8057 | 3.8178 | 3.8745 | 3.8952 | 3.8394 | 3.8215 | 3.765 | 3.7428 | 3.7992 | 3.8175 | 3.8929 | 3.9198 | 3.8457 | 3.8222 | 3.7469 | 3.7177 | 3.7929 | 3.8169 | 3.911 | 3.944 | 3.8519 | 3.8231 | 3.7293 | 3.693 | 3.7869 | 3.8164
NCM_C_21_B_33_SOC_5-90_Part_1-2_ID_02LCC02100101A87Y0163477.xlsx | NCM | 33 | 02LCC02100101A87Y0163477 | 21 | 20.9355 | 0.9969286 | 3 | 65 | 64.80036 | 3.8213 | 3.8401 | 3.8473 | 3.8289 | 3.8234 | 3.8048 | 3.7974 | 3.8159 | 3.8222 | 3.8594 | 3.8733 | 3.8364 | 3.8243 | 3.7869 | 3.7725 | 3.8096 | 3.8217 | 3.8778 | 3.8982 | 3.8431 | 3.8252 | 3.7692 | 3.7474 | 3.8032 | 3.8213 | 3.8961 | 3.9228 | 3.8494 | 3.8259 | 3.7513 | 3.7225 | 3.7971 | 3.8208 | 3.914 | 3.9467 | 3.8559 | 3.8269 | 3.7341 | 3.6981 | 3.7911 | 3.8204
NCM_C_21_B_34_SOC_5-90_Part_1-2_ID_02LCC02100101A87Y0013547.xlsx | NCM | 34 | 02LCC02100101A87Y0013547 | 21 | 20.9776 | 0.9989333 | 3 | 65 | 64.93067 | 3.8187 | 3.8366 | 3.8436 | 3.8259 | 3.8206 | 3.8029 | 3.7957 | 3.8134 | 3.8194 | 3.8552 | 3.8689 | 3.8336 | 3.8217 | 3.7857 | 3.7716 | 3.8073 | 3.819 | 3.8729 | 3.8929 | 3.8401 | 3.8224 | 3.7685 | 3.7472 | 3.8011 | 3.8187 | 3.8905 | 3.9168 | 3.8464 | 3.8232 | 3.7513 | 3.723 | 3.795 | 3.8182 | 3.9079 | 3.9402 | 3.8526 | 3.8238 | 3.7344 | 3.6995 | 3.789 | 3.8176
NCM_C_21_B_35_SOC_5-90_Part_1-2_ID_02LCC02100101A87Y0004465.xlsx | NCM | 35 | 02LCC02100101A87Y0004465 | 21 | 20.7989 | 0.9904238 | 3 | 65 | 64.37755 | 3.8217 | 3.8387 | 3.8459 | 3.829 | 3.8236 | 3.8064 | 3.7992 | 3.8162 | 3.8224 | 3.8568 | 3.8708 | 3.8368 | 3.8247 | 3.7902 | 3.7757 | 3.8099 | 3.822 | 3.8738 | 3.8945 | 3.8436 | 3.8255 | 3.7737 | 3.752 | 3.8036 | 3.8215 | 3.8905 | 3.9177 | 3.8499 | 3.8264 | 3.7574 | 3.7288 | 3.7973 | 3.821 | 3.907 | 3.9402 | 3.8561 | 3.8271 | 3.7416 | 3.7058 | 3.7915 | 3.8206
NCM_C_21_B_36_SOC_5-90_Part_1-2_ID_02LCC02100101A87Y0057127.xlsx | NCM | 36 | 02LCC02100101A87Y0057127 | 21 | 20.8253 | 0.991681 | 3 | 65 | 64.45926 | 3.8211 | 3.8403 | 3.8478 | 3.8289 | 3.8231 | 3.8041 | 3.7964 | 3.8155 | 3.822 | 3.8605 | 3.8747 | 3.8368 | 3.8243 | 3.7855 | 3.7706 | 3.809 | 3.8215 | 3.8794 | 3.9005 | 3.8434 | 3.825 | 3.7669 | 3.7444 | 3.8024 | 3.821 | 3.898 | 3.9258 | 3.8499 | 3.8259 | 3.7486 | 3.7188 | 3.7957 | 3.8204 | 3.9166 | 3.9507 | 3.8564 | 3.8268 | 3.7307 | 3.6935 | 3.7897 | 3.8201
NCM_C_21_B_37_SOC_5-90_Part_1-2_ID_02LCC02100101A87Y0161151.xlsx | NCM | 37 | 02LCC02100101A87Y0161151 | 21 | 20.8473 | 0.9927286 | 3 | 65 | 64.52736 | 3.8224 | 3.8417 | 3.8491 | 3.8299 | 3.8245 | 3.805 | 3.7976 | 3.8168 | 3.8231 | 3.8619 | 3.8761 | 3.8378 | 3.8255 | 3.7867 | 3.7718 | 3.8104 | 3.8227 | 3.881 | 3.9019 | 3.8445 | 3.8264 | 3.7681 | 3.746 | 3.8039 | 3.8222 | 3.9 | 3.9272 | 3.8508 | 3.8273 | 3.7497 | 3.7202 | 3.7976 | 3.8218 | 3.9186 | 3.9521 | 3.8573 | 3.8282 | 3.7318 | 3.6949 | 3.7915 | 3.8215
NCM_C_21_B_38_SOC_5-90_Part_1-2_ID_02LCC02100101A87Y0027455.xlsx | NCM | 38 | 02LCC02100101A87Y0027455 | 21 | 21.1225 | 1.005833 | 3 | 65 | 65.37917 | 3.8143 | 3.8322 | 3.8392 | 3.8217 | 3.8162 | 3.7985 | 3.7913 | 3.809 | 3.815 | 3.8508 | 3.8645 | 3.8292 | 3.8173 | 3.7815 | 3.7671 | 3.8027 | 3.8145 | 3.8685 | 3.8886 | 3.8357 | 3.818 | 3.7643 | 3.7428 | 3.7964 | 3.8141 | 3.8859 | 3.9121 | 3.8419 | 3.8189 | 3.7472 | 3.7188 | 3.7904 | 3.8136 | 3.9031 | 3.9354 | 3.848 | 3.8196 | 3.7304 | 3.6951 | 3.7843 | 3.8134
NCM_C_21_B_39_SOC_5-90_Part_1-2_ID_02LCC02100101A87Y0010456.xlsx | NCM | 39 | 02LCC02100101A87Y0010456 | 21 | 21.057 | 1.002714 | 3 | 65 | 65.17643 | 3.8122 | 3.8303 | 3.8376 | 3.8197 | 3.8141 | 3.7962 | 3.7888 | 3.8066 | 3.8129 | 3.8494 | 3.8633 | 3.8275 | 3.8152 | 3.7788 | 3.7641 | 3.8002 | 3.8125 | 3.8673 | 3.8879 | 3.8341 | 3.816 | 3.7613 | 3.7395 | 3.7939 | 3.8122 | 3.8852 | 3.9121 | 3.8408 | 3.8169 | 3.7442 | 3.7149 | 3.7876 | 3.8118 | 3.9026 | 3.9361 | 3.8471 | 3.8178 | 3.727 | 3.6905 | 3.7815 | 3.8113
NCM_C_21_B_3_SOC_5-75_Part_1-1_ID_02LCC02100101A8BC0103791.xlsx | NCM | 3 | 02LCC02100101A8BC0103791 | 21 | 18.5558 | 0.8836095 | 3 | 65 | 57.43462 | 3.9063 | 3.9289 | 3.9367 | 3.9144 | 3.9086 | 3.8859 | 3.8782 | 3.9005 | 3.9068 | 3.9521 | 3.9672 | 3.9226 | 3.9098 | 3.8643 | 3.8487 | 3.894 | 3.9061 | 3.9744 | 3.9967 | 3.9296 | 3.9107 | 3.8424 | 3.8192 | 3.8873 | 3.9054 | 3.9962 | 4.0251 | 3.9361 | 3.9117 | 3.8208 | 3.7899 | 3.8808 | 3.9047 | 4.0176 | 4.0529 | 3.9423 | 3.9126 | 3.7995 | 3.7616 | 3.8745 | 3.9038
NCM_C_21_B_40_SOC_5-90_Part_1-2_ID_02LCC02100101A87Y0184257.xlsx | NCM | 40 | 02LCC02100101A87Y0184257 | 21 | 20.6423 | 0.9829667 | 3 | 65 | 63.89283 | 3.8306 | 3.8485 | 3.8556 | 3.838 | 3.8327 | 3.815 | 3.8078 | 3.8254 | 3.8315 | 3.8671 | 3.8808 | 3.8459 | 3.8338 | 3.798 | 3.7837 | 3.8192 | 3.831 | 3.8847 | 3.9049 | 3.8524 | 3.8345 | 3.7809 | 3.7595 | 3.8129 | 3.8306 | 3.9019 | 3.9284 | 3.8587 | 3.8352 | 3.7641 | 3.7356 | 3.8066 | 3.8301 | 3.9188 | 3.9516 | 3.865 | 3.8359 | 3.7474 | 3.7121 | 3.8006 | 3.8296
NCM_C_21_B_41_SOC_5-90_Part_1-2_ID_02LCC02100101A87Y0011479.xlsx | NCM | 41 | 02LCC02100101A87Y0011479 | 21 | 21.1125 | 1.005357 | 3 | 65 | 65.34821 | 3.8134 | 3.8327 | 3.8401 | 3.821 | 3.8153 | 3.796 | 3.7885 | 3.8078 | 3.8141 | 3.8529 | 3.867 | 3.8289 | 3.8164 | 3.7776 | 3.7627 | 3.8013 | 3.8138 | 3.8719 | 3.8926 | 3.8355 | 3.8171 | 3.7588 | 3.7365 | 3.7948 | 3.8132 | 3.8908 | 3.9181 | 3.8422 | 3.818 | 3.7404 | 3.7107 | 3.7883 | 3.8129 | 3.9093 | 3.9428 | 3.8485 | 3.8187 | 3.7221 | 3.6851 | 3.7822 | 3.8124
NCM_C_21_B_42_SOC_5-90_Part_1-2_ID_02LCC02100101A87Y0007152.xlsx | NCM | 42 | 02LCC02100101A87Y0007152 | 21 | 21.0087 | 1.000414 | 3 | 65 | 65.02693 | 3.8169 | 3.8357 | 3.8427 | 3.8241 | 3.8189 | 3.8001 | 3.7932 | 3.8117 | 3.8176 | 3.8552 | 3.8685 | 3.8317 | 3.8199 | 3.7823 | 3.7683 | 3.8055 | 3.8173 | 3.8736 | 3.8935 | 3.838 | 3.8206 | 3.7644 | 3.7432 | 3.7994 | 3.8169 | 3.8919 | 3.9179 | 3.8443 | 3.8215 | 3.7467 | 3.7186 | 3.7932 | 3.8164 | 3.9098 | 3.9419 | 3.8506 | 3.8222 | 3.7291 | 3.6942 | 3.7873 | 3.8159
NCM_C_21_B_43_SOC_5-90_Part_1-2_ID_02LCC02100101A87Y0083146.xlsx | NCM | 43 | 02LCC02100101A87Y0083146 | 21 | 20.7701 | 0.9890524 | 3 | 65 | 64.2884 | 3.8238 | 3.842 | 3.8492 | 3.8311 | 3.8257 | 3.8076 | 3.8006 | 3.8185 | 3.8245 | 3.8612 | 3.875 | 3.8389 | 3.8269 | 3.7902 | 3.7758 | 3.8122 | 3.8241 | 3.8791 | 3.8994 | 3.8455 | 3.8276 | 3.7727 | 3.7513 | 3.8059 | 3.8238 | 3.8972 | 3.9237 | 3.8519 | 3.8285 | 3.7553 | 3.7267 | 3.7999 | 3.8232 | 3.9147 | 3.9474 | 3.858 | 3.8292 | 3.7383 | 3.7028 | 3.7938 | 3.8227
NCM_C_21_B_44_SOC_5-90_Part_1-2_ID_02LCC02100101A87Y0173907.xlsx | NCM | 44 | 02LCC02100101A87Y0173907 | 21 | 21.1621 | 1.007719 | 3 | 65 | 65.50174 | 3.8108 | 3.8278 | 3.8348 | 3.8182 | 3.8129 | 3.796 | 3.789 | 3.8057 | 3.8118 | 3.8455 | 3.8589 | 3.8257 | 3.8138 | 3.7802 | 3.7662 | 3.7997 | 3.8113 | 3.8622 | 3.8819 | 3.8322 | 3.8146 | 3.7639 | 3.743 | 3.7934 | 3.8108 | 3.8785 | 3.9045 | 3.8382 | 3.8155 | 3.7479 | 3.72 | 3.7874 | 3.8104 | 3.8947 | 3.9268 | 3.8445 | 3.8164 | 3.7323 | 3.6977 | 3.7816 | 3.8099
NCM_C_21_B_45_SOC_5-90_Part_1-2_ID_02LCC02100101A87Y0015122.xlsx | NCM | 45 | 02LCC02100101A87Y0015122 | 21 | 20.8489 | 0.9928048 | 3 | 65 | 64.53231 | 3.8229 | 3.8403 | 3.8475 | 3.8301 | 3.8248 | 3.8071 | 3.7999 | 3.8173 | 3.8234 | 3.8587 | 3.8724 | 3.8378 | 3.8257 | 3.7906 | 3.7762 | 3.8113 | 3.8231 | 3.8761 | 3.8963 | 3.8443 | 3.8266 | 3.7736 | 3.7523 | 3.805 | 3.8227 | 3.8933 | 3.9196 | 3.8506 | 3.8275 | 3.7569 | 3.7286 | 3.799 | 3.8224 | 3.9103 | 3.9428 | 3.8568 | 3.8282 | 3.7404 | 3.7051 | 3.7929 | 3.8218
NCM_C_21_B_46_SOC_5-90_Part_1-2_ID_02LCC02100101A87Y0186122.xlsx | NCM | 46 | 02LCC02100101A87Y0186122 | 21 | 20.731 | 0.9871905 | 3 | 65 | 64.16738 | 3.8271 | 3.8462 | 3.8536 | 3.8348 | 3.8292 | 3.8101 | 3.8025 | 3.8215 | 3.8278 | 3.8664 | 3.8805 | 3.8427 | 3.8303 | 3.7918 | 3.7769 | 3.815 | 3.8276 | 3.8854 | 3.9063 | 3.8496 | 3.831 | 3.7732 | 3.7509 | 3.8085 | 3.8269 | 3.904 | 3.9316 | 3.8563 | 3.8318 | 3.755 | 3.7253 | 3.802 | 3.8266 | 3.9223 | 3.9563 | 3.8629 | 3.8327 | 3.7372 | 3.7002 | 3.7957 | 3.8261
NCM_C_21_B_47_SOC_5-90_Part_1-2_ID_02LCC02100101A87Y0085499.xlsx | NCM | 47 | 02LCC02100101A87Y0085499 | 21 | 20.7509 | 0.9881381 | 3 | 65 | 64.22898 | 3.8271 | 3.845 | 3.8522 | 3.8345 | 3.8292 | 3.8111 | 3.8039 | 3.8217 | 3.828 | 3.864 | 3.8778 | 3.8424 | 3.8301 | 3.7939 | 3.7795 | 3.8155 | 3.8275 | 3.8817 | 3.9022 | 3.8492 | 3.831 | 3.7767 | 3.755 | 3.809 | 3.8271 | 3.8993 | 3.9265 | 3.8557 | 3.8317 | 3.7595 | 3.7307 | 3.8027 | 3.8266 | 3.9166 | 3.9502 | 3.8619 | 3.8324 | 3.7425 | 3.7063 | 3.7964 | 3.8262
NCM_C_21_B_48_SOC_5-90_Part_1-2_ID_02LCC02100101A87Y0177229.xlsx | NCM | 48 | 02LCC02100101A87Y0177229 | 21 | 20.8104 | 0.9909714 | 3 | 65 | 64.41314 | 3.8211 | 3.8413 | 3.8489 | 3.8292 | 3.8232 | 3.8031 | 3.7953 | 3.8152 | 3.822 | 3.8622 | 3.877 | 3.8373 | 3.8243 | 3.7839 | 3.7683 | 3.8085 | 3.8215 | 3.8822 | 3.904 | 3.8443 | 3.8254 | 3.7646 | 3.7411 | 3.8017 | 3.821 | 3.9019 | 3.9303 | 3.8512 | 3.8262 | 3.7453 | 3.7142 | 3.795 | 3.8204 | 3.9214 | 3.9563 | 3.8578 | 3.8271 | 3.7263 | 3.6877 | 3.7883 | 3.8199
NCM_C_21_B_49_SOC_5-90_Part_1-2_ID_02LCC02100101A87Y0055909.xlsx | NCM | 49 | 02LCC02100101A87Y0055909 | 21 | 20.7999 | 0.9904714 | 3 | 65 | 64.38064 | 3.825 | 3.8429 | 3.8501 | 3.8326 | 3.8271 | 3.8092 | 3.8018 | 3.8196 | 3.8257 | 3.8617 | 3.8756 | 3.8403 | 3.828 | 3.792 | 3.7774 | 3.8132 | 3.8255 | 3.8794 | 3.8998 | 3.8468 | 3.8289 | 3.7748 | 3.753 | 3.8069 | 3.825 | 3.8972 | 3.9238 | 3.8531 | 3.8297 | 3.7576 | 3.7286 | 3.8006 | 3.8245 | 3.9145 | 3.9472 | 3.8594 | 3.8306 | 3.7409 | 3.7049 | 3.7945 | 3.8241
NCM_C_21_B_4_SOC_5-80_Part_1-1_ID_02LCC02100101A87B0101984.xlsx | NCM | 4 | 02LCC02100101A87B0101984 | 21 | 17.581 | 0.8371905 | 3 | 65 | 54.41738 | 3.9593 | 3.9934 | 4.0039 | 3.9702 | 3.9618 | 3.9279 | 3.917 | 3.9511 | 3.9602 | 4.0286 | 4.0494 | 3.9813 | 3.9632 | 3.8945 | 3.8729 | 3.9416 | 3.9595 | 4.0627 | 4.0934 | 3.9911 | 3.9642 | 3.8608 | 3.8285 | 3.9319 | 3.9588 | 4.0965 | 4.1363 | 4.0002 | 3.9653 | 3.8276 | 3.7848 | 3.9226 | 3.9579 | 4.1294 | 4.1778 | 4.0092 | 3.9663 | 3.7948 | 3.7427 | 3.9138 | 3.9572
NCM_C_21_B_50_SOC_5-90_Part_1-2_ID_02LCC02100101A8810050555.xlsx | NCM | 50 | 02LCC02100101A8810050555 | 21 | 20.6902 | 0.9852476 | 3 | 65 | 64.0411 | 3.8266 | 3.8452 | 3.8524 | 3.8341 | 3.8285 | 3.8099 | 3.8027 | 3.821 | 3.8273 | 3.8647 | 3.8787 | 3.842 | 3.8296 | 3.7922 | 3.7776 | 3.8146 | 3.8269 | 3.8833 | 3.9038 | 3.8487 | 3.8304 | 3.7741 | 3.7523 | 3.8083 | 3.8264 | 3.9015 | 3.9286 | 3.8552 | 3.8313 | 3.7562 | 3.727 | 3.8018 | 3.8259 | 3.9195 | 3.9528 | 3.8615 | 3.832 | 3.7386 | 3.7023 | 3.7957 | 3.8255
NCM_C_21_B_51_SOC_5-90_Part_1-2_ID_02LCC02100101A87Y0059325.xlsx | NCM | 51 | 02LCC02100101A87Y0059325 | 21 | 20.7345 | 0.9873571 | 3 | 65 | 64.17821 | 3.8269 | 3.845 | 3.852 | 3.8343 | 3.8289 | 3.8108 | 3.8034 | 3.8213 | 3.8276 | 3.8638 | 3.8777 | 3.842 | 3.8299 | 3.7934 | 3.7788 | 3.815 | 3.8273 | 3.8819 | 3.9021 | 3.8484 | 3.8306 | 3.776 | 3.7541 | 3.8087 | 3.8266 | 3.8996 | 3.9263 | 3.8547 | 3.8313 | 3.7586 | 3.7297 | 3.8024 | 3.8262 | 3.917 | 3.9498 | 3.8612 | 3.8322 | 3.7418 | 3.7058 | 3.7964 | 3.8259
NCM_C_21_B_52_SOC_5-90_Part_1-2_ID_02LCC02100101A87Y0063458.xlsx | NCM | 52 | 02LCC02100101A87Y0063458 | 21 | 20.8547 | 0.993081 | 3 | 65 | 64.55026 | 3.8225 | 3.8413 | 3.8485 | 3.8301 | 3.8245 | 3.8059 | 3.7985 | 3.8169 | 3.8232 | 3.8608 | 3.875 | 3.838 | 3.8255 | 3.7881 | 3.7734 | 3.8106 | 3.8229 | 3.8794 | 3.9001 | 3.8445 | 3.8264 | 3.7701 | 3.7479 | 3.8041 | 3.8224 | 3.898 | 3.9251 | 3.851 | 3.8273 | 3.7521 | 3.7227 | 3.7978 | 3.822 | 3.9159 | 3.9495 | 3.8575 | 3.8282 | 3.7346 | 3.6979 | 3.7915 | 3.8215
NCM_C_21_B_5_SOC_5-80_Part_1-1_ID_02LCC02100101A87B0008516.xlsx | NCM | 5 | 02LCC02100101A87B0008516 | 21 | 17.8838 | 0.8516095 | 3 | 65 | 55.35462 | 3.9451 | 3.9804 | 3.9916 | 3.9565 | 3.9477 | 3.9124 | 3.901 | 3.9363 | 3.9458 | 4.0171 | 4.0387 | 3.9679 | 3.9491 | 3.8777 | 3.8552 | 3.9265 | 3.9451 | 4.0525 | 4.0843 | 3.9779 | 3.9502 | 3.8427 | 3.809 | 3.9165 | 3.9444 | 4.0875 | 4.1287 | 3.9874 | 3.9514 | 3.8081 | 3.7637 | 3.9068 | 3.9435 | 4.1216 | 4.1719 | 3.9964 | 3.9523 | 3.7741 | 3.7197 | 3.8975 | 3.9426
NCM_C_21_B_6_SOC_5-90_Part_1-2_ID_02LCC02100101A87Y0052124.xlsx | NCM | 6 | 02LCC02100101A87Y0052124 | 21 | 21.0443 | 1.00211 | 3 | 65 | 65.13712 | 3.8171 | 3.8343 | 3.8413 | 3.8245 | 3.8192 | 3.802 | 3.795 | 3.812 | 3.818 | 3.8524 | 3.8659 | 3.832 | 3.8201 | 3.7857 | 3.7716 | 3.8059 | 3.8176 | 3.8694 | 3.8893 | 3.8382 | 3.821 | 3.7692 | 3.7481 | 3.7997 | 3.8171 | 3.8863 | 3.9123 | 3.8445 | 3.8217 | 3.7528 | 3.7248 | 3.7936 | 3.8166 | 3.903 | 3.9349 | 3.8506 | 3.8225 | 3.7367 | 3.7018 | 3.7878 | 3.8162
NCM_C_21_B_7_SOC_5-90_Part_1-2_ID_02LCC02100101A87Y0175162.xlsx | NCM | 7 | 02LCC02100101A87Y0175162 | 21 | 21.0331 | 1.001576 | 3 | 65 | 65.10245 | 3.8159 | 3.8329 | 3.8401 | 3.8234 | 3.8178 | 3.8008 | 3.7934 | 3.8106 | 3.8166 | 3.851 | 3.8649 | 3.8308 | 3.819 | 3.7843 | 3.7702 | 3.8043 | 3.8162 | 3.868 | 3.8884 | 3.8375 | 3.8197 | 3.7679 | 3.7465 | 3.798 | 3.8159 | 3.8849 | 3.9116 | 3.8438 | 3.8206 | 3.7514 | 3.723 | 3.792 | 3.8152 | 3.9015 | 3.9342 | 3.8499 | 3.8213 | 3.7353 | 3.7002 | 3.786 | 3.8148
NCM_C_21_B_8_SOC_5-90_Part_1-2_ID_02LCC02100101A87Y0172641.xlsx | NCM | 8 | 02LCC02100101A87Y0172641 | 21 | 21.1716 | 1.008171 | 3 | 65 | 65.53114 | 3.8124 | 3.828 | 3.835 | 3.8196 | 3.8143 | 3.7988 | 3.7918 | 3.8073 | 3.8131 | 3.8445 | 3.8577 | 3.8269 | 3.8152 | 3.7841 | 3.7702 | 3.8013 | 3.8127 | 3.8598 | 3.8794 | 3.8334 | 3.816 | 3.7692 | 3.7486 | 3.7953 | 3.8124 | 3.875 | 3.9007 | 3.8394 | 3.8169 | 3.7544 | 3.727 | 3.7894 | 3.812 | 3.8898 | 3.9216 | 3.8454 | 3.8176 | 3.74 | 3.7056 | 3.7836 | 3.8115
NCM_C_21_B_9_SOC_5-90_Part_1-2_ID_02LCC02100101A87Y0081320.xlsx | NCM | 9 | 02LCC02100101A87Y0081320 | 21 | 20.6606 | 0.9838381 | 3 | 65 | 63.94948 | 3.8306 | 3.8475 | 3.8547 | 3.8378 | 3.8326 | 3.8155 | 3.8083 | 3.8252 | 3.8313 | 3.8654 | 3.8791 | 3.8454 | 3.8336 | 3.7994 | 3.7853 | 3.8192 | 3.831 | 3.8822 | 3.9024 | 3.8519 | 3.8343 | 3.783 | 3.7618 | 3.8129 | 3.8304 | 3.8989 | 3.9252 | 3.8584 | 3.835 | 3.7667 | 3.7388 | 3.8069 | 3.8301 | 3.9154 | 3.9479 | 3.8645 | 3.8357 | 3.7507 | 3.7158 | 3.8008 | 3.8296

## SOC70
File_Name | Mat | No. | ID | Qn | Q | SOH | Pt | SOC | SOE | U1 | U2 | U3 | U4 | U5 | U6 | U7 | U8 | U9 | U10 | U11 | U12 | U13 | U14 | U15 | U16 | U17 | U18 | U19 | U20 | U21 | U22 | U23 | U24 | U25 | U26 | U27 | U28 | U29 | U30 | U31 | U32 | U33 | U34 | U35 | U36 | U37 | U38 | U39 | U40 | U41
NCM_C_21_B_10_SOC_5-90_Part_1-2_ID_02LCC02100101A8810119814.xlsx | NCM | 10 | 02LCC02100101A8810119814 | 21 | 21.076 | 1.003619 | 3 | 70 | 70.25333 | 3.8615 | 3.8773 | 3.884 | 3.8685 | 3.8633 | 3.8477 | 3.8408 | 3.8564 | 3.8622 | 3.8938 | 3.9068 | 3.8759 | 3.8643 | 3.8327 | 3.8194 | 3.8506 | 3.8619 | 3.9091 | 3.9288 | 3.8821 | 3.865 | 3.8178 | 3.7974 | 3.8447 | 3.8613 | 3.9247 | 3.9504 | 3.8884 | 3.8659 | 3.8027 | 3.7758 | 3.8389 | 3.861 | 3.9398 | 3.9718 | 3.8945 | 3.8666 | 3.788 | 3.7544 | 3.8331 | 3.8605
NCM_C_21_B_11_SOC_5-90_Part_1-2_ID_02LCC02100101A87Y0175573.xlsx | NCM | 11 | 02LCC02100101A87Y0175573 | 21 | 21.1888 | 1.00899 | 3 | 70 | 70.62933 | 3.8557 | 3.8728 | 3.8794 | 3.8627 | 3.8577 | 3.8408 | 3.834 | 3.8508 | 3.8564 | 3.8903 | 3.9035 | 3.8701 | 3.8585 | 3.8245 | 3.8111 | 3.8447 | 3.8561 | 3.9072 | 3.9265 | 3.8763 | 3.8592 | 3.8081 | 3.7881 | 3.8389 | 3.8556 | 3.9237 | 3.9493 | 3.8826 | 3.8601 | 3.792 | 3.7653 | 3.8331 | 3.8552 | 3.9402 | 3.9718 | 3.8887 | 3.8606 | 3.7762 | 3.7428 | 3.8273 | 3.8547
NCM_C_21_B_12_SOC_5-90_Part_1-2_ID_02LCC02100101A8810124384.xlsx | NCM | 12 | 02LCC02100101A8810124384 | 21 | 21.108 | 1.005143 | 3 | 70 | 70.36 | 3.862 | 3.8782 | 3.8847 | 3.8689 | 3.8638 | 3.8478 | 3.8412 | 3.8571 | 3.8629 | 3.8952 | 3.9082 | 3.8763 | 3.8649 | 3.8326 | 3.8192 | 3.8515 | 3.8626 | 3.911 | 3.9303 | 3.8824 | 3.8657 | 3.8171 | 3.7971 | 3.8454 | 3.8619 | 3.9268 | 3.9523 | 3.8887 | 3.8664 | 3.8018 | 3.7753 | 3.8396 | 3.8615 | 3.9423 | 3.9739 | 3.8947 | 3.8668 | 3.7866 | 3.7535 | 3.834 | 3.861
NCM_C_21_B_13_SOC_5-90_Part_1-2_ID_02LCC02100101A87Y0187911.xlsx | NCM | 13 | 02LCC02100101A87Y0187911 | 21 | 20.8469 | 0.9927095 | 3 | 70 | 69.48967 | 3.8719 | 3.888 | 3.8947 | 3.8789 | 3.8738 | 3.858 | 3.8512 | 3.867 | 3.8726 | 3.9049 | 3.9179 | 3.8863 | 3.8747 | 3.8426 | 3.8292 | 3.8612 | 3.8724 | 3.9207 | 3.9402 | 3.8924 | 3.8754 | 3.8271 | 3.8071 | 3.8552 | 3.8717 | 3.9363 | 3.9621 | 3.8986 | 3.8761 | 3.8118 | 3.7853 | 3.8494 | 3.8714 | 3.9518 | 3.9837 | 3.9047 | 3.8768 | 3.7969 | 3.7637 | 3.8438 | 3.871
NCM_C_21_B_14_SOC_5-90_Part_1-2_ID_02LCC02100101A87Y0026421.xlsx | NCM | 14 | 02LCC02100101A87Y0026421 | 21 | 21.0197 | 1.000938 | 3 | 70 | 70.06567 | 3.8696 | 3.8868 | 3.8938 | 3.877 | 3.8717 | 3.8545 | 3.8477 | 3.8645 | 3.8705 | 3.9049 | 3.9186 | 3.8847 | 3.8726 | 3.8382 | 3.8243 | 3.8585 | 3.8701 | 3.9217 | 3.9421 | 3.8912 | 3.8735 | 3.8217 | 3.8008 | 3.8522 | 3.8696 | 3.9386 | 3.9653 | 3.8975 | 3.8742 | 3.8055 | 3.7778 | 3.8461 | 3.8691 | 3.9551 | 3.9881 | 3.9038 | 3.8749 | 3.7892 | 3.7546 | 3.8403 | 3.8685
NCM_C_21_B_15_SOC_5-90_Part_1-2_ID_02LCC02100101A87Y0161743.xlsx | NCM | 15 | 02LCC02100101A87Y0161743 | 21 | 21.1431 | 1.006814 | 3 | 70 | 70.477 | 3.8624 | 3.8803 | 3.887 | 3.8694 | 3.8642 | 3.8464 | 3.8396 | 3.8573 | 3.8631 | 3.8989 | 3.9121 | 3.8768 | 3.8652 | 3.8292 | 3.8157 | 3.8513 | 3.8626 | 3.9166 | 3.9361 | 3.8831 | 3.8659 | 3.812 | 3.7916 | 3.8454 | 3.8622 | 3.9342 | 3.96 | 3.8894 | 3.8668 | 3.7948 | 3.7678 | 3.8396 | 3.8617 | 3.9516 | 3.9835 | 3.8956 | 3.8675 | 3.778 | 3.7442 | 3.8338 | 3.8613
NCM_C_21_B_16_SOC_5-90_Part_1-2_ID_02LCC02100101A87Y0184358.xlsx | NCM | 16 | 02LCC02100101A87Y0184358 | 21 | 20.9442 | 0.9973429 | 3 | 70 | 69.814 | 3.8682 | 3.8849 | 3.8919 | 3.8754 | 3.8701 | 3.8533 | 3.8464 | 3.8631 | 3.8689 | 3.9026 | 3.9159 | 3.8826 | 3.871 | 3.8373 | 3.8236 | 3.8573 | 3.8685 | 3.9193 | 3.9391 | 3.8891 | 3.8719 | 3.821 | 3.8006 | 3.8513 | 3.8682 | 3.9358 | 3.9621 | 3.8954 | 3.8726 | 3.805 | 3.7778 | 3.8452 | 3.8677 | 3.9521 | 3.9846 | 3.9017 | 3.8733 | 3.7892 | 3.7553 | 3.8396 | 3.8673
NCM_C_21_B_17_SOC_5-90_Part_1-2_ID_02LCC02100101A87Y0185122.xlsx | NCM | 17 | 02LCC02100101A87Y0185122 | 21 | 21.0422 | 1.00201 | 3 | 70 | 70.14067 | 3.8636 | 3.8807 | 3.8875 | 3.8705 | 3.8654 | 3.8482 | 3.8415 | 3.8585 | 3.8643 | 3.8986 | 3.9119 | 3.878 | 3.8664 | 3.8317 | 3.8183 | 3.8526 | 3.8638 | 3.9156 | 3.9353 | 3.8842 | 3.8671 | 3.8152 | 3.7948 | 3.8466 | 3.8633 | 3.9326 | 3.9584 | 3.8903 | 3.8678 | 3.7987 | 3.7716 | 3.8406 | 3.8629 | 3.9493 | 3.9814 | 3.8966 | 3.8684 | 3.7822 | 3.7486 | 3.8348 | 3.8624
NCM_C_21_B_18_SOC_5-90_Part_1-2_ID_02LCC02100101A87Y0010168.xlsx | NCM | 18 | 02LCC02100101A87Y0010168 | 21 | 21.0691 | 1.00329 | 3 | 70 | 70.23033 | 3.8619 | 3.8803 | 3.8872 | 3.8692 | 3.864 | 3.8457 | 3.8387 | 3.8568 | 3.8627 | 3.8993 | 3.913 | 3.8768 | 3.865 | 3.8282 | 3.8143 | 3.8508 | 3.8624 | 3.9175 | 3.9375 | 3.8833 | 3.8657 | 3.8106 | 3.7897 | 3.8445 | 3.8619 | 3.9354 | 3.9619 | 3.8898 | 3.8664 | 3.7931 | 3.7653 | 3.8385 | 3.8615 | 3.953 | 3.986 | 3.8961 | 3.8673 | 3.776 | 3.7414 | 3.8327 | 3.8608
NCM_C_21_B_19_SOC_5-90_Part_1-2_ID_02LCC02100101A87Y0027576.xlsx | NCM | 19 | 02LCC02100101A87Y0027576 | 21 | 20.8486 | 0.9927905 | 3 | 70 | 69.49533 | 3.8714 | 3.8884 | 3.8954 | 3.8784 | 3.8733 | 3.8563 | 3.8494 | 3.8663 | 3.8722 | 3.9065 | 3.9198 | 3.8859 | 3.8743 | 3.8399 | 3.8262 | 3.8603 | 3.8717 | 3.9233 | 3.9433 | 3.8924 | 3.875 | 3.8234 | 3.8031 | 3.8543 | 3.8712 | 3.94 | 3.9663 | 3.8986 | 3.8759 | 3.8073 | 3.7797 | 3.8484 | 3.8708 | 3.9565 | 3.9893 | 3.9049 | 3.8766 | 3.7909 | 3.7569 | 3.8424 | 3.8703
NCM_C_21_B_1_SOC_5-75_Part_1-1_ID_02LCC02100101A8BC0103482.xlsx | NCM | 1 | 02LCC02100101A8BC0103482 | 21 | 17.119 | 0.8151905 | 3 | 70 | 57.06333 | 4.0127 | 4.0395 | 4.0479 | 4.0213 | 4.0151 | 3.9881 | 3.9797 | 4.0065 | 4.0131 | 4.0672 | 4.0836 | 4.0303 | 4.0163 | 3.9623 | 3.9456 | 3.9995 | 4.0124 | 4.0935 | 4.118 | 4.038 | 4.0171 | 3.9358 | 3.9112 | 3.9923 | 4.0115 | 4.1192 | 4.1522 | 4.0457 | 4.018 | 3.9098 | 3.877 | 3.9851 | 4.0106 | 4.1448 | 4.1858 | 4.0531 | 4.0188 | 3.8845 | 3.8434 | 3.9781 | 4.0096
NCM_C_21_B_20_SOC_5-90_Part_1-2_ID_02LCC02100101A87Y0086451.xlsx | NCM | 20 | 02LCC02100101A87Y0086451 | 21 | 20.8929 | 0.9949 | 3 | 70 | 69.643 | 3.8638 | 3.8815 | 3.8886 | 3.871 | 3.8657 | 3.848 | 3.841 | 3.8587 | 3.8647 | 3.9001 | 3.9138 | 3.8789 | 3.8666 | 3.8311 | 3.8171 | 3.8524 | 3.8642 | 3.9177 | 3.9381 | 3.8854 | 3.8675 | 3.8139 | 3.7929 | 3.8461 | 3.8636 | 3.9349 | 3.9619 | 3.8919 | 3.8682 | 3.7969 | 3.7692 | 3.8401 | 3.8631 | 3.9523 | 3.9855 | 3.8982 | 3.8689 | 3.7802 | 3.7455 | 3.8341 | 3.8627
NCM_C_21_B_21_SOC_5-90_Part_1-2_ID_02LCC02100101A87Y0178524.xlsx | NCM | 21 | 02LCC02100101A87Y0178524 | 21 | 20.5309 | 0.9776619 | 3 | 70 | 68.43633 | 3.8861 | 3.9038 | 3.911 | 3.8935 | 3.888 | 3.8703 | 3.8631 | 3.8808 | 3.8868 | 3.9226 | 3.9363 | 3.9012 | 3.8891 | 3.8533 | 3.8392 | 3.8745 | 3.8863 | 3.9402 | 3.9607 | 3.9079 | 3.8898 | 3.8362 | 3.815 | 3.8684 | 3.8859 | 3.9576 | 3.9848 | 3.9144 | 3.8907 | 3.8192 | 3.7908 | 3.8622 | 3.8856 | 3.9749 | 4.0082 | 3.9209 | 3.8914 | 3.8025 | 3.7672 | 3.8563 | 3.885
NCM_C_21_B_22_SOC_5-90_Part_1-2_ID_02LCC02100101A87Y0163103.xlsx | NCM | 22 | 02LCC02100101A87Y0163103 | 21 | 20.9104 | 0.9957333 | 3 | 70 | 69.70133 | 3.8684 | 3.8859 | 3.8926 | 3.8754 | 3.8705 | 3.8531 | 3.8464 | 3.8636 | 3.8692 | 3.904 | 3.917 | 3.8828 | 3.8714 | 3.8366 | 3.8232 | 3.8578 | 3.8689 | 3.921 | 3.9403 | 3.8891 | 3.8722 | 3.8201 | 3.7999 | 3.8519 | 3.8684 | 3.9379 | 3.9637 | 3.8952 | 3.8729 | 3.8034 | 3.7767 | 3.8461 | 3.868 | 3.9546 | 3.9865 | 3.9012 | 3.8736 | 3.7869 | 3.7537 | 3.8403 | 3.8675
NCM_C_21_B_23_SOC_5-90_Part_1-2_ID_02LCC02100101A87Y0073559.xlsx | NCM | 23 | 02LCC02100101A87Y0073559 | 21 | 20.9203 | 0.9962048 | 3 | 70 | 69.73433 | 3.8684 | 3.885 | 3.8921 | 3.8757 | 3.8705 | 3.8538 | 3.8466 | 3.8631 | 3.8691 | 3.9024 | 3.9163 | 3.8833 | 3.8714 | 3.838 | 3.8238 | 3.8568 | 3.8687 | 3.9191 | 3.9393 | 3.89 | 3.8722 | 3.8218 | 3.8006 | 3.8508 | 3.8682 | 3.9354 | 3.9621 | 3.8965 | 3.8729 | 3.8059 | 3.7778 | 3.8445 | 3.8677 | 3.9516 | 3.9846 | 3.9028 | 3.8738 | 3.7904 | 3.7553 | 3.8387 | 3.8673
NCM_C_21_B_24_SOC_5-90_Part_1-2_ID_02LCC02100101A87Y0017692.xlsx | NCM | 24 | 02LCC02100101A87Y0017692 | 21 | 20.9719 | 0.9986619 | 3 | 70 | 69.90633 | 3.8666 | 3.8831 | 3.89 | 3.8736 | 3.8684 | 3.8517 | 3.8448 | 3.8615 | 3.8673 | 3.9007 | 3.914 | 3.8808 | 3.8694 | 3.8355 | 3.8222 | 3.8556 | 3.8668 | 3.9173 | 3.9368 | 3.8872 | 3.8701 | 3.8196 | 3.7994 | 3.8496 | 3.8663 | 3.9337 | 3.9595 | 3.8933 | 3.8708 | 3.8034 | 3.7764 | 3.8434 | 3.8657 | 3.9498 | 3.982 | 3.8996 | 3.8715 | 3.7876 | 3.7539 | 3.8378 | 3.8654
NCM_C_21_B_25_SOC_5-90_Part_1-2_ID_02LCC02100101A87Y0151531.xlsx | NCM | 25 | 02LCC02100101A87Y0151531 | 21 | 20.9582 | 0.9980095 | 3 | 70 | 69.86067 | 3.8645 | 3.8821 | 3.8889 | 3.8715 | 3.8664 | 3.8487 | 3.842 | 3.8594 | 3.8652 | 3.9005 | 3.9137 | 3.8789 | 3.8673 | 3.832 | 3.8183 | 3.8536 | 3.8647 | 3.9179 | 3.9374 | 3.8852 | 3.868 | 3.8148 | 3.7946 | 3.8475 | 3.8643 | 3.9353 | 3.9609 | 3.8914 | 3.8687 | 3.798 | 3.7709 | 3.8417 | 3.8638 | 3.9523 | 3.9842 | 3.8975 | 3.8696 | 3.7813 | 3.7476 | 3.8359 | 3.8633
NCM_C_21_B_26_SOC_5-90_Part_1-2_ID_02LCC02100101A87Y0164869.xlsx | NCM | 26 | 02LCC02100101A87Y0164869 | 21 | 21.0051 | 1.000243 | 3 | 70 | 70.017 | 3.8643 | 3.8822 | 3.8889 | 3.871 | 3.8661 | 3.848 | 3.8413 | 3.8592 | 3.8649 | 3.9012 | 3.9142 | 3.8784 | 3.8671 | 3.8306 | 3.8171 | 3.8534 | 3.8645 | 3.9193 | 3.9386 | 3.8845 | 3.8677 | 3.8129 | 3.7931 | 3.8475 | 3.864 | 3.937 | 3.9625 | 3.8907 | 3.8684 | 3.7957 | 3.769 | 3.8417 | 3.8636 | 3.9546 | 3.9862 | 3.8968 | 3.8691 | 3.7785 | 3.7453 | 3.8361 | 3.8631
NCM_C_21_B_27_SOC_5-90_Part_1-2_ID_02LCC02100101A87Y0015732.xlsx | NCM | 27 | 02LCC02100101A87Y0015732 | 21 | 20.7741 | 0.9892429 | 3 | 70 | 69.247 | 3.8714 | 3.8896 | 3.8966 | 3.8785 | 3.8733 | 3.855 | 3.848 | 3.8661 | 3.8721 | 3.9086 | 3.9221 | 3.8861 | 3.8742 | 3.8376 | 3.8238 | 3.8601 | 3.8715 | 3.9265 | 3.9465 | 3.8924 | 3.875 | 3.8201 | 3.7992 | 3.854 | 3.8712 | 3.9442 | 3.9707 | 3.8989 | 3.8756 | 3.8025 | 3.7748 | 3.8478 | 3.8706 | 3.9618 | 3.9946 | 3.9051 | 3.8763 | 3.7855 | 3.7507 | 3.8419 | 3.8703
NCM_C_21_B_28_SOC_5-90_Part_1-2_ID_02LCC02100101A87Y0004534.xlsx | NCM | 28 | 02LCC02100101A87Y0004534 | 21 | 21.0377 | 1.001795 | 3 | 70 | 70.12567 | 3.8636 | 3.8805 | 3.8873 | 3.8706 | 3.8656 | 3.8487 | 3.8417 | 3.8585 | 3.8643 | 3.8982 | 3.9117 | 3.8782 | 3.8664 | 3.8326 | 3.819 | 3.8526 | 3.864 | 3.9149 | 3.9347 | 3.8847 | 3.8673 | 3.8164 | 3.796 | 3.8464 | 3.8636 | 3.9314 | 3.9577 | 3.8908 | 3.868 | 3.8002 | 3.773 | 3.8403 | 3.8631 | 3.9477 | 3.98 | 3.8973 | 3.8687 | 3.7846 | 3.7506 | 3.8348 | 3.8626
NCM_C_21_B_29_SOC_5-90_Part_1-2_ID_02LCC02100101A87Y0074479.xlsx | NCM | 29 | 02LCC02100101A87Y0074479 | 21 | 20.7032 | 0.9858667 | 3 | 70 | 69.01067 | 3.875 | 3.8928 | 3.8998 | 3.8821 | 3.8768 | 3.8592 | 3.8522 | 3.8698 | 3.8756 | 3.9116 | 3.9251 | 3.8896 | 3.8778 | 3.842 | 3.8282 | 3.8638 | 3.8752 | 3.9293 | 3.9493 | 3.8961 | 3.8787 | 3.8247 | 3.8039 | 3.8578 | 3.8749 | 3.947 | 3.9735 | 3.9026 | 3.8794 | 3.8074 | 3.7797 | 3.8517 | 3.8743 | 3.9642 | 3.9972 | 3.9089 | 3.8801 | 3.7906 | 3.7562 | 3.8459 | 3.874
NCM_C_21_B_30_SOC_5-90_Part_1-2_ID_02LCC02100101A87Y0165035.xlsx | NCM | 30 | 02LCC02100101A87Y0165035 | 21 | 20.9132 | 0.9958667 | 3 | 70 | 69.71067 | 3.8678 | 3.885 | 3.8919 | 3.875 | 3.8698 | 3.8527 | 3.8459 | 3.8629 | 3.8687 | 3.9028 | 3.9163 | 3.8824 | 3.8708 | 3.8364 | 3.8229 | 3.857 | 3.8682 | 3.92 | 3.9396 | 3.8889 | 3.8715 | 3.8199 | 3.7994 | 3.851 | 3.8678 | 3.9368 | 3.9628 | 3.8951 | 3.8722 | 3.8034 | 3.7762 | 3.845 | 3.8673 | 3.9535 | 3.9856 | 3.9012 | 3.8731 | 3.7873 | 3.7534 | 3.8392 | 3.8668
NCM_C_21_B_31_SOC_5-90_Part_1-2_ID_02LCC02100101A87Y0151614.xlsx | NCM | 31 | 02LCC02100101A87Y0151614 | 21 | 21.1338 | 1.006371 | 3 | 70 | 70.446 | 3.8603 | 3.878 | 3.8849 | 3.8673 | 3.8622 | 3.8443 | 3.8375 | 3.8552 | 3.861 | 3.8966 | 3.91 | 3.8747 | 3.8631 | 3.8273 | 3.8134 | 3.8492 | 3.8605 | 3.9142 | 3.9342 | 3.8812 | 3.8638 | 3.8101 | 3.7894 | 3.8431 | 3.8601 | 3.9319 | 3.9579 | 3.8875 | 3.8645 | 3.7929 | 3.7653 | 3.8371 | 3.8598 | 3.9491 | 3.9814 | 3.8938 | 3.8652 | 3.7758 | 3.7416 | 3.8311 | 3.8592
NCM_C_21_B_32_SOC_5-90_Part_1-2_ID_02LCC02100101A87Y0020833.xlsx | NCM | 32 | 02LCC02100101A87Y0020833 | 21 | 20.9703 | 0.9985857 | 3 | 70 | 69.901 | 3.8652 | 3.8835 | 3.8905 | 3.8722 | 3.8671 | 3.8487 | 3.8417 | 3.8599 | 3.8659 | 3.9026 | 3.9161 | 3.8798 | 3.868 | 3.8311 | 3.8173 | 3.854 | 3.8654 | 3.9207 | 3.9407 | 3.8863 | 3.8689 | 3.8136 | 3.7927 | 3.8478 | 3.865 | 3.9384 | 3.9651 | 3.8926 | 3.8696 | 3.796 | 3.7685 | 3.8419 | 3.8645 | 3.9565 | 3.989 | 3.8989 | 3.8703 | 3.7785 | 3.7444 | 3.8359 | 3.864
NCM_C_21_B_33_SOC_5-90_Part_1-2_ID_02LCC02100101A87Y0163477.xlsx | NCM | 33 | 02LCC02100101A87Y0163477 | 21 | 20.9355 | 0.9969286 | 3 | 70 | 69.785 | 3.8689 | 3.887 | 3.894 | 3.8761 | 3.8708 | 3.8527 | 3.8457 | 3.8638 | 3.8696 | 3.9059 | 3.9195 | 3.8835 | 3.8717 | 3.8354 | 3.8215 | 3.8577 | 3.8691 | 3.924 | 3.9439 | 3.89 | 3.8726 | 3.8178 | 3.7971 | 3.8515 | 3.8687 | 3.9416 | 3.9679 | 3.8965 | 3.8733 | 3.8004 | 3.7725 | 3.8455 | 3.8682 | 3.9591 | 3.9921 | 3.9026 | 3.874 | 3.7829 | 3.7483 | 3.8396 | 3.8677
NCM_C_21_B_34_SOC_5-90_Part_1-2_ID_02LCC02100101A87Y0013547.xlsx | NCM | 34 | 02LCC02100101A87Y0013547 | 21 | 20.9776 | 0.9989333 | 3 | 70 | 69.92533 | 3.8652 | 3.8826 | 3.8894 | 3.8722 | 3.8671 | 3.8496 | 3.8427 | 3.8601 | 3.8659 | 3.901 | 3.9142 | 3.8798 | 3.8682 | 3.8331 | 3.8194 | 3.8541 | 3.8656 | 3.9184 | 3.9379 | 3.8861 | 3.8689 | 3.816 | 3.7957 | 3.8482 | 3.865 | 3.9353 | 3.9614 | 3.8924 | 3.8696 | 3.7992 | 3.772 | 3.842 | 3.8645 | 3.9521 | 3.9842 | 3.8986 | 3.8703 | 3.7829 | 3.749 | 3.8361 | 3.864
NCM_C_21_B_35_SOC_5-90_Part_1-2_ID_02LCC02100101A87Y0004465.xlsx | NCM | 35 | 02LCC02100101A87Y0004465 | 21 | 20.7989 | 0.9904238 | 3 | 70 | 69.32967 | 3.8712 | 3.8879 | 3.8947 | 3.8784 | 3.8731 | 3.8564 | 3.8496 | 3.8661 | 3.8721 | 3.9054 | 3.9188 | 3.8859 | 3.8742 | 3.8406 | 3.8269 | 3.8601 | 3.8715 | 3.9219 | 3.9419 | 3.8924 | 3.875 | 3.8248 | 3.8041 | 3.854 | 3.871 | 3.9381 | 3.9644 | 3.8986 | 3.8756 | 3.8089 | 3.7813 | 3.848 | 3.8705 | 3.9542 | 3.9869 | 3.9049 | 3.8764 | 3.7932 | 3.759 | 3.842 | 3.8701
NCM_C_21_B_36_SOC_5-90_Part_1-2_ID_02LCC02100101A87Y0057127.xlsx | NCM | 36 | 02LCC02100101A87Y0057127 | 21 | 20.8253 | 0.991681 | 3 | 70 | 69.41767 | 3.8691 | 3.8879 | 3.8949 | 3.8764 | 3.871 | 3.852 | 3.845 | 3.8636 | 3.8696 | 3.9075 | 3.9214 | 3.8842 | 3.8719 | 3.8341 | 3.8199 | 3.8573 | 3.8692 | 3.9261 | 3.9467 | 3.8907 | 3.8726 | 3.8159 | 3.7945 | 3.851 | 3.8687 | 3.9446 | 3.9718 | 3.8973 | 3.8733 | 3.7978 | 3.7692 | 3.8447 | 3.8684 | 3.9626 | 3.9965 | 3.9038 | 3.8742 | 3.7801 | 3.7444 | 3.8385 | 3.8678
NCM_C_21_B_37_SOC_5-90_Part_1-2_ID_02LCC02100101A87Y0161151.xlsx | NCM | 37 | 02LCC02100101A87Y0161151 | 21 | 20.8473 | 0.9927286 | 3 | 70 | 69.491 | 3.871 | 3.8898 | 3.8968 | 3.8782 | 3.8729 | 3.854 | 3.8468 | 3.8657 | 3.8715 | 3.9096 | 3.9231 | 3.8857 | 3.8738 | 3.8359 | 3.8217 | 3.8596 | 3.8712 | 3.9282 | 3.9484 | 3.8922 | 3.8745 | 3.8175 | 3.7964 | 3.8533 | 3.8706 | 3.9467 | 3.9735 | 3.8987 | 3.8754 | 3.7992 | 3.7713 | 3.8471 | 3.8703 | 3.9651 | 3.9981 | 3.9051 | 3.8761 | 3.7815 | 3.7467 | 3.8412 | 3.8698
NCM_C_21_B_38_SOC_5-90_Part_1-2_ID_02LCC02100101A87Y0027455.xlsx | NCM | 38 | 02LCC02100101A87Y0027455 | 21 | 21.1225 | 1.005833 | 3 | 70 | 70.40833 | 3.8612 | 3.8784 | 3.8852 | 3.8682 | 3.8629 | 3.8455 | 3.8387 | 3.8559 | 3.8617 | 3.8966 | 3.9098 | 3.8754 | 3.8638 | 3.8289 | 3.8152 | 3.8499 | 3.8613 | 3.9138 | 3.9337 | 3.8817 | 3.8647 | 3.812 | 3.7915 | 3.844 | 3.861 | 3.9312 | 3.9572 | 3.888 | 3.8654 | 3.7952 | 3.7678 | 3.838 | 3.8605 | 3.9484 | 3.9804 | 3.8943 | 3.8661 | 3.7785 | 3.7453 | 3.8322 | 3.8599
NCM_C_21_B_39_SOC_5-90_Part_1-2_ID_02LCC02100101A87Y0010456.xlsx | NCM | 39 | 02LCC02100101A87Y0010456 | 21 | 21.057 | 1.002714 | 3 | 70 | 70.19 | 3.8592 | 3.8768 | 3.8838 | 3.8664 | 3.8612 | 3.8436 | 3.8366 | 3.854 | 3.8599 | 3.8954 | 3.9089 | 3.874 | 3.8622 | 3.8266 | 3.8127 | 3.848 | 3.8596 | 3.9128 | 3.9328 | 3.8807 | 3.8629 | 3.8096 | 3.7888 | 3.8417 | 3.8591 | 3.93 | 3.9565 | 3.8868 | 3.8636 | 3.7925 | 3.7648 | 3.8355 | 3.8585 | 3.947 | 3.98 | 3.8935 | 3.8643 | 3.776 | 3.7414 | 3.8296 | 3.8582
NCM_C_21_B_3_SOC_5-75_Part_1-1_ID_02LCC02100101A8BC0103791.xlsx | NCM | 3 | 02LCC02100101A8BC0103791 | 21 | 18.5558 | 0.8836095 | 3 | 70 | 61.85267 | 3.9646 | 3.9867 | 3.9939 | 3.9721 | 3.9667 | 3.9446 | 3.9375 | 3.9595 | 3.9653 | 4.0096 | 4.0233 | 3.9797 | 3.9679 | 3.9233 | 3.9093 | 3.9535 | 3.9646 | 4.0314 | 4.0519 | 3.9862 | 3.9688 | 3.9019 | 3.8808 | 3.9474 | 3.9639 | 4.0527 | 4.0803 | 3.9925 | 3.9695 | 3.8805 | 3.8524 | 3.9416 | 3.9635 | 4.0742 | 4.1083 | 3.999 | 3.9704 | 3.8594 | 3.8248 | 3.9358 | 3.9628
NCM_C_21_B_40_SOC_5-90_Part_1-2_ID_02LCC02100101A87Y0184257.xlsx | NCM | 40 | 02LCC02100101A87Y0184257 | 21 | 20.6423 | 0.9829667 | 3 | 70 | 68.80767 | 3.8791 | 3.8963 | 3.9033 | 3.8863 | 3.881 | 3.8638 | 3.8568 | 3.874 | 3.8798 | 3.9144 | 3.9279 | 3.8938 | 3.8821 | 3.8473 | 3.8334 | 3.868 | 3.8794 | 3.9314 | 3.9514 | 3.9001 | 3.8828 | 3.8308 | 3.8099 | 3.8619 | 3.8789 | 3.9484 | 3.9748 | 3.9065 | 3.8835 | 3.8141 | 3.7866 | 3.8557 | 3.8784 | 3.9649 | 3.9976 | 3.9128 | 3.8842 | 3.7978 | 3.7634 | 3.8499 | 3.878
NCM_C_21_B_41_SOC_5-90_Part_1-2_ID_02LCC02100101A87Y0011479.xlsx | NCM | 41 | 02LCC02100101A87Y0011479 | 21 | 21.1125 | 1.005357 | 3 | 70 | 70.375 | 3.8598 | 3.8787 | 3.8856 | 3.8671 | 3.8617 | 3.8431 | 3.8359 | 3.8545 | 3.8605 | 3.8982 | 3.9119 | 3.8749 | 3.8627 | 3.825 | 3.8108 | 3.8484 | 3.8601 | 3.9168 | 3.937 | 3.8815 | 3.8635 | 3.8069 | 3.7855 | 3.842 | 3.8598 | 3.9354 | 3.9621 | 3.888 | 3.8643 | 3.7888 | 3.7602 | 3.8359 | 3.8592 | 3.9535 | 3.9865 | 3.8945 | 3.865 | 3.7709 | 3.7353 | 3.8297 | 3.8587
NCM_C_21_B_42_SOC_5-90_Part_1-2_ID_02LCC02100101A87Y0007152.xlsx | NCM | 42 | 02LCC02100101A87Y0007152 | 21 | 21.0087 | 1.000414 | 3 | 70 | 70.029 | 3.8642 | 3.8824 | 3.8891 | 3.8712 | 3.8661 | 3.848 | 3.8412 | 3.8592 | 3.865 | 3.9014 | 3.9144 | 3.8785 | 3.867 | 3.8306 | 3.8171 | 3.8533 | 3.8645 | 3.9193 | 3.9386 | 3.8847 | 3.8677 | 3.8131 | 3.7927 | 3.8473 | 3.864 | 3.9372 | 3.9626 | 3.891 | 3.8685 | 3.7955 | 3.7685 | 3.8413 | 3.8636 | 3.9546 | 3.9863 | 3.8972 | 3.8692 | 3.7785 | 3.7446 | 3.8355 | 3.8631
NCM_C_21_B_43_SOC_5-90_Part_1-2_ID_02LCC02100101A87Y0083146.xlsx | NCM | 43 | 02LCC02100101A87Y0083146 | 21 | 20.7701 | 0.9890524 | 3 | 70 | 69.23367 | 3.8717 | 3.8894 | 3.8963 | 3.8789 | 3.8736 | 3.8559 | 3.8491 | 3.8666 | 3.8724 | 3.9079 | 3.9212 | 3.8863 | 3.8747 | 3.839 | 3.8254 | 3.8606 | 3.8719 | 3.9254 | 3.9453 | 3.8926 | 3.8754 | 3.822 | 3.8015 | 3.8545 | 3.8715 | 3.9428 | 3.969 | 3.8991 | 3.8761 | 3.805 | 3.7776 | 3.8485 | 3.871 | 3.9597 | 3.9925 | 3.9054 | 3.8768 | 3.7883 | 3.7541 | 3.8426 | 3.8705
NCM_C_21_B_44_SOC_5-90_Part_1-2_ID_02LCC02100101A87Y0173907.xlsx | NCM | 44 | 02LCC02100101A87Y0173907 | 21 | 21.1621 | 1.007719 | 3 | 70 | 70.54033 | 3.8578 | 3.8743 | 3.881 | 3.8647 | 3.8598 | 3.8434 | 3.8366 | 3.8529 | 3.8585 | 3.8914 | 3.9045 | 3.8721 | 3.8606 | 3.8278 | 3.8145 | 3.8471 | 3.8582 | 3.9077 | 3.927 | 3.8782 | 3.8615 | 3.812 | 3.792 | 3.8412 | 3.8578 | 3.9237 | 3.9491 | 3.8845 | 3.8622 | 3.7962 | 3.7699 | 3.8354 | 3.8573 | 3.9395 | 3.9711 | 3.8905 | 3.8629 | 3.7811 | 3.7481 | 3.8296 | 3.8568
NCM_C_21_B_45_SOC_5-90_Part_1-2_ID_02LCC02100101A87Y0015122.xlsx | NCM | 45 | 02LCC02100101A87Y0015122 | 21 | 20.8489 | 0.9928048 | 3 | 70 | 69.49633 | 3.8705 | 3.8877 | 3.8945 | 3.8777 | 3.8726 | 3.8554 | 3.8485 | 3.8656 | 3.8714 | 3.9058 | 3.9191 | 3.8852 | 3.8736 | 3.839 | 3.8255 | 3.8596 | 3.871 | 3.9228 | 3.9423 | 3.8915 | 3.8743 | 3.8229 | 3.8022 | 3.8536 | 3.8705 | 3.9393 | 3.9655 | 3.8979 | 3.875 | 3.8062 | 3.779 | 3.8477 | 3.8701 | 3.956 | 3.9883 | 3.904 | 3.8757 | 3.7901 | 3.756 | 3.8417 | 3.8696
NCM_C_21_B_46_SOC_5-90_Part_1-2_ID_02LCC02100101A87Y0186122.xlsx | NCM | 46 | 02LCC02100101A87Y0186122 | 21 | 20.731 | 0.9871905 | 3 | 70 | 69.10333 | 3.875 | 3.8938 | 3.901 | 3.8826 | 3.877 | 3.8582 | 3.851 | 3.8696 | 3.8757 | 3.9135 | 3.9274 | 3.8903 | 3.878 | 3.8403 | 3.8257 | 3.8633 | 3.8754 | 3.9321 | 3.9528 | 3.897 | 3.8787 | 3.822 | 3.8004 | 3.8568 | 3.8749 | 3.9504 | 3.9777 | 3.9038 | 3.8796 | 3.8041 | 3.7751 | 3.8506 | 3.8743 | 3.9684 | 4.0023 | 3.9103 | 3.8803 | 3.7864 | 3.7504 | 3.8441 | 3.8738
NCM_C_21_B_47_SOC_5-90_Part_1-2_ID_02LCC02100101A87Y0085499.xlsx | NCM | 47 | 02LCC02100101A87Y0085499 | 21 | 20.7509 | 0.9881381 | 3 | 70 | 69.16967 | 3.8747 | 3.8924 | 3.8993 | 3.8819 | 3.8766 | 3.8591 | 3.852 | 3.8694 | 3.8756 | 3.911 | 3.9245 | 3.8896 | 3.8777 | 3.8422 | 3.8282 | 3.8633 | 3.875 | 3.9284 | 3.9486 | 3.8963 | 3.8784 | 3.8252 | 3.8041 | 3.8571 | 3.8745 | 3.9456 | 3.9725 | 3.9028 | 3.8791 | 3.8083 | 3.7802 | 3.8508 | 3.874 | 3.9628 | 3.996 | 3.9091 | 3.8798 | 3.7915 | 3.7565 | 3.8448 | 3.8738
NCM_C_21_B_48_SOC_5-90_Part_1-2_ID_02LCC02100101A87Y0177229.xlsx | NCM | 48 | 02LCC02100101A87Y0177229 | 21 | 20.8104 | 0.9909714 | 3 | 70 | 69.368 | 3.8699 | 3.8898 | 3.897 | 3.8777 | 3.8721 | 3.8524 | 3.845 | 3.8645 | 3.8708 | 3.9103 | 3.9244 | 3.8856 | 3.8731 | 3.8336 | 3.8189 | 3.8582 | 3.8705 | 3.9298 | 3.9509 | 3.8924 | 3.874 | 3.8145 | 3.7925 | 3.8517 | 3.8699 | 3.9491 | 3.9769 | 3.8993 | 3.8747 | 3.7955 | 3.7662 | 3.8454 | 3.8694 | 3.9681 | 4.0026 | 3.9059 | 3.8754 | 3.7769 | 3.7404 | 3.8392 | 3.8689
NCM_C_21_B_49_SOC_5-90_Part_1-2_ID_02LCC02100101A87Y0055909.xlsx | NCM | 49 | 02LCC02100101A87Y0055909 | 21 | 20.7999 | 0.9904714 | 3 | 70 | 69.333 | 3.8735 | 3.891 | 3.8979 | 3.8805 | 3.8754 | 3.8578 | 3.8508 | 3.8682 | 3.8742 | 3.9093 | 3.9228 | 3.8882 | 3.8763 | 3.841 | 3.8271 | 3.8622 | 3.8738 | 3.9267 | 3.9465 | 3.8945 | 3.877 | 3.8241 | 3.8034 | 3.8561 | 3.8733 | 3.944 | 3.9702 | 3.9008 | 3.8778 | 3.8073 | 3.7797 | 3.8501 | 3.8729 | 3.9609 | 3.9932 | 3.9072 | 3.8785 | 3.7909 | 3.7565 | 3.844 | 3.8722
NCM_C_21_B_4_SOC_5-80_Part_1-1_ID_02LCC02100101A87B0101984.xlsx | NCM | 4 | 02LCC02100101A87B0101984 | 21 | 17.581 | 0.8371905 | 3 | 70 | 58.60333 | 4.0167 | 4.05 | 4.0602 | 4.0272 | 4.0191 | 3.9858 | 3.9755 | 4.0088 | 4.0174 | 4.0845 | 4.1044 | 4.0377 | 4.0204 | 3.9533 | 3.9328 | 3.9999 | 4.0167 | 4.1178 | 4.1472 | 4.0472 | 4.0212 | 3.9205 | 3.8901 | 3.9909 | 4.0159 | 4.1504 | 4.1891 | 4.056 | 4.0222 | 3.888 | 3.848 | 3.9821 | 4.0152 | 4.1826 | 4.23 | 4.0647 | 4.023 | 3.8561 | 3.8071 | 3.9739 | 4.0145
NCM_C_21_B_50_SOC_5-90_Part_1-2_ID_02LCC02100101A8810050555.xlsx | NCM | 50 | 02LCC02100101A8810050555 | 21 | 20.6902 | 0.9852476 | 3 | 70 | 68.96733 | 3.8749 | 3.8931 | 3.9 | 3.8822 | 3.8768 | 3.8585 | 3.8515 | 3.8696 | 3.8756 | 3.9119 | 3.9256 | 3.8896 | 3.8777 | 3.8412 | 3.8271 | 3.8635 | 3.8752 | 3.93 | 3.9502 | 3.8961 | 3.8785 | 3.8234 | 3.8025 | 3.8573 | 3.8745 | 3.9477 | 3.9744 | 3.9026 | 3.8793 | 3.8062 | 3.7781 | 3.8512 | 3.874 | 3.9653 | 3.9981 | 3.9089 | 3.8801 | 3.789 | 3.7543 | 3.8452 | 3.8736
NCM_C_21_B_51_SOC_5-90_Part_1-2_ID_02LCC02100101A87Y0059325.xlsx | NCM | 51 | 02LCC02100101A87Y0059325 | 21 | 20.7345 | 0.9873571 | 3 | 70 | 69.115 | 3.8752 | 3.8928 | 3.8998 | 3.8824 | 3.877 | 3.8594 | 3.8524 | 3.8699 | 3.8759 | 3.9114 | 3.9249 | 3.8898 | 3.878 | 3.8426 | 3.8287 | 3.864 | 3.8754 | 3.9289 | 3.9488 | 3.8963 | 3.8789 | 3.8255 | 3.8048 | 3.8578 | 3.875 | 3.9463 | 3.9725 | 3.9028 | 3.8796 | 3.8087 | 3.7811 | 3.8517 | 3.8745 | 3.9632 | 3.9958 | 3.9091 | 3.8803 | 3.7922 | 3.7576 | 3.8459 | 3.8742
NCM_C_21_B_52_SOC_5-90_Part_1-2_ID_02LCC02100101A87Y0063458.xlsx | NCM | 52 | 02LCC02100101A87Y0063458 | 21 | 20.8547 | 0.993081 | 3 | 70 | 69.51567 | 3.8703 | 3.8887 | 3.8956 | 3.8777 | 3.8722 | 3.854 | 3.8469 | 3.865 | 3.8712 | 3.9079 | 3.9216 | 3.8854 | 3.8733 | 3.8366 | 3.8225 | 3.8589 | 3.8706 | 3.926 | 3.9463 | 3.8919 | 3.8742 | 3.8189 | 3.7978 | 3.8527 | 3.8703 | 3.944 | 3.9709 | 3.8984 | 3.8749 | 3.8013 | 3.7732 | 3.8466 | 3.8696 | 3.9616 | 3.9948 | 3.9047 | 3.8756 | 3.7841 | 3.749 | 3.8405 | 3.8691
NCM_C_21_B_5_SOC_5-80_Part_1-1_ID_02LCC02100101A87B0008516.xlsx | NCM | 5 | 02LCC02100101A87B0008516 | 21 | 17.8838 | 0.8516095 | 3 | 70 | 59.61267 | 4.0029 | 4.0376 | 4.0479 | 4.0134 | 4.0054 | 3.9707 | 3.9604 | 3.9948 | 4.0035 | 4.0732 | 4.0932 | 4.0241 | 4.0065 | 3.9368 | 3.9163 | 3.9858 | 4.0029 | 4.1076 | 4.1375 | 4.0338 | 4.0075 | 3.9028 | 3.8719 | 3.9767 | 4.0022 | 4.1419 | 4.1813 | 4.043 | 4.0086 | 3.8691 | 3.8283 | 3.9677 | 4.0015 | 4.1753 | 4.2238 | 4.0519 | 4.0093 | 3.8359 | 3.786 | 3.9595 | 4.0008
NCM_C_21_B_6_SOC_5-90_Part_1-2_ID_02LCC02100101A87Y0052124.xlsx | NCM | 6 | 02LCC02100101A87Y0052124 | 21 | 21.0443 | 1.00211 | 3 | 70 | 70.14767 | 3.8645 | 3.8814 | 3.888 | 3.8715 | 3.8664 | 3.8498 | 3.8429 | 3.8596 | 3.8652 | 3.8989 | 3.9119 | 3.8787 | 3.8673 | 3.8336 | 3.8203 | 3.8538 | 3.8647 | 3.9154 | 3.9346 | 3.8849 | 3.868 | 3.8176 | 3.7976 | 3.8478 | 3.8643 | 3.9317 | 3.9572 | 3.891 | 3.8689 | 3.8017 | 3.775 | 3.842 | 3.864 | 3.9479 | 3.9795 | 3.8973 | 3.8696 | 3.7859 | 3.7527 | 3.8362 | 3.8635
NCM_C_21_B_7_SOC_5-90_Part_1-2_ID_02LCC02100101A87Y0175162.xlsx | NCM | 7 | 02LCC02100101A87Y0175162 | 21 | 21.0331 | 1.001576 | 3 | 70 | 70.11033 | 3.8642 | 3.8808 | 3.8877 | 3.8712 | 3.8659 | 3.8494 | 3.8426 | 3.8591 | 3.8649 | 3.8984 | 3.9116 | 3.8785 | 3.867 | 3.8334 | 3.8201 | 3.8531 | 3.8645 | 3.9149 | 3.9344 | 3.8849 | 3.8677 | 3.8175 | 3.7971 | 3.8471 | 3.864 | 3.9312 | 3.9572 | 3.891 | 3.8684 | 3.8013 | 3.7743 | 3.8413 | 3.8635 | 3.9472 | 3.9795 | 3.8973 | 3.8691 | 3.7855 | 3.7518 | 3.8355 | 3.8631
NCM_C_21_B_8_SOC_5-90_Part_1-2_ID_02LCC02100101A87Y0172641.xlsx | NCM | 8 | 02LCC02100101A87Y0172641 | 21 | 21.1716 | 1.008171 | 3 | 70 | 70.572 | 3.8585 | 3.8736 | 3.8801 | 3.8652 | 3.8603 | 3.8454 | 3.8387 | 3.8536 | 3.8592 | 3.8896 | 3.9024 | 3.8726 | 3.8612 | 3.831 | 3.8178 | 3.8478 | 3.8589 | 3.9044 | 3.9235 | 3.8789 | 3.862 | 3.8166 | 3.7969 | 3.842 | 3.8584 | 3.9191 | 3.9444 | 3.8849 | 3.8626 | 3.8024 | 3.7757 | 3.8361 | 3.858 | 3.9335 | 3.9649 | 3.8907 | 3.8633 | 3.7881 | 3.7553 | 3.8306 | 3.8575
NCM_C_21_B_9_SOC_5-90_Part_1-2_ID_02LCC02100101A87Y0081320.xlsx | NCM | 9 | 02LCC02100101A87Y0081320 | 21 | 20.6606 | 0.9838381 | 3 | 70 | 68.86867 | 3.8784 | 3.8952 | 3.9021 | 3.8856 | 3.8805 | 3.8638 | 3.857 | 3.8733 | 3.8793 | 3.9126 | 3.926 | 3.8931 | 3.8814 | 3.848 | 3.8343 | 3.8675 | 3.8789 | 3.9289 | 3.9486 | 3.8994 | 3.8821 | 3.832 | 3.8115 | 3.8612 | 3.8782 | 3.9451 | 3.9712 | 3.9056 | 3.8828 | 3.8162 | 3.7888 | 3.8554 | 3.8778 | 3.9612 | 3.9937 | 3.9119 | 3.8835 | 3.8004 | 3.7664 | 3.8494 | 3.8773

## SOC75
File_Name | Mat | No. | ID | Qn | Q | SOH | Pt | SOC | SOE | U1 | U2 | U3 | U4 | U5 | U6 | U7 | U8 | U9 | U10 | U11 | U12 | U13 | U14 | U15 | U16 | U17 | U18 | U19 | U20 | U21 | U22 | U23 | U24 | U25 | U26 | U27 | U28 | U29 | U30 | U31 | U32 | U33 | U34 | U35 | U36 | U37 | U38 | U39 | U40 | U41
NCM_C_21_B_10_SOC_5-90_Part_1-2_ID_02LCC02100101A8810119814.xlsx | NCM | 10 | 02LCC02100101A8810119814 | 21 | 21.076 | 1.003619 | 3 | 75 | 75.27143 | 3.9098 | 3.9256 | 3.9323 | 3.9168 | 3.9117 | 3.8959 | 3.8891 | 3.9047 | 3.9105 | 3.9421 | 3.9553 | 3.9242 | 3.9126 | 3.881 | 3.8675 | 3.8989 | 3.91 | 3.9577 | 3.9774 | 3.9305 | 3.9135 | 3.8659 | 3.8455 | 3.8929 | 3.9096 | 3.9732 | 3.9993 | 3.9367 | 3.9142 | 3.8508 | 3.8238 | 3.887 | 3.9091 | 3.9885 | 4.0208 | 3.943 | 3.9149 | 3.8359 | 3.8024 | 3.8812 | 3.9086
NCM_C_21_B_11_SOC_5-90_Part_1-2_ID_02LCC02100101A87Y0175573.xlsx | NCM | 11 | 02LCC02100101A87Y0175573 | 21 | 21.1888 | 1.00899 | 3 | 75 | 75.67429 | 3.9035 | 3.9205 | 3.9274 | 3.9105 | 3.9054 | 3.8884 | 3.8817 | 3.8984 | 3.9042 | 3.9382 | 3.9516 | 3.9179 | 3.9063 | 3.8724 | 3.8589 | 3.8926 | 3.9038 | 3.9551 | 3.9748 | 3.9242 | 3.907 | 3.8559 | 3.8357 | 3.8866 | 3.9033 | 3.9718 | 3.9976 | 3.9305 | 3.9079 | 3.8399 | 3.8127 | 3.8807 | 3.9028 | 3.9881 | 4.0201 | 3.9368 | 3.9086 | 3.8238 | 3.7902 | 3.875 | 3.9024
NCM_C_21_B_12_SOC_5-90_Part_1-2_ID_02LCC02100101A8810124384.xlsx | NCM | 12 | 02LCC02100101A8810124384 | 21 | 21.108 | 1.005143 | 3 | 75 | 75.38571 | 3.9096 | 3.9258 | 3.9324 | 3.9165 | 3.9114 | 3.8954 | 3.8886 | 3.9045 | 3.9103 | 3.9426 | 3.9558 | 3.9237 | 3.9124 | 3.88 | 3.8666 | 3.8987 | 3.9098 | 3.9586 | 3.9781 | 3.9302 | 3.9131 | 3.8643 | 3.8443 | 3.8928 | 3.9093 | 3.9744 | 4.0001 | 3.9363 | 3.914 | 3.8489 | 3.8222 | 3.8868 | 3.9089 | 3.99 | 4.0218 | 3.9425 | 3.9147 | 3.8338 | 3.8006 | 3.8812 | 3.9084
NCM_C_21_B_13_SOC_5-90_Part_1-2_ID_02LCC02100101A87Y0187911.xlsx | NCM | 13 | 02LCC02100101A87Y0187911 | 21 | 20.8469 | 0.9927095 | 3 | 75 | 74.45321 | 3.9207 | 3.9368 | 3.9437 | 3.9277 | 3.9226 | 3.9065 | 3.8998 | 3.9158 | 3.9214 | 3.9537 | 3.967 | 3.9353 | 3.9237 | 3.8914 | 3.8778 | 3.9098 | 3.921 | 3.9697 | 3.9893 | 3.9414 | 3.9244 | 3.8757 | 3.8554 | 3.904 | 3.9207 | 3.9856 | 4.0117 | 3.9477 | 3.9251 | 3.8603 | 3.8333 | 3.898 | 3.9202 | 4.0012 | 4.0332 | 3.9539 | 3.9258 | 3.8452 | 3.812 | 3.8922 | 3.9196
NCM_C_21_B_14_SOC_5-90_Part_1-2_ID_02LCC02100101A87Y0026421.xlsx | NCM | 14 | 02LCC02100101A87Y0026421 | 21 | 21.0197 | 1.000938 | 3 | 75 | 75.07036 | 3.9181 | 3.9353 | 3.9423 | 3.9254 | 3.92 | 3.903 | 3.8959 | 3.9128 | 3.9189 | 3.9532 | 3.967 | 3.933 | 3.921 | 3.8866 | 3.8724 | 3.9066 | 3.9184 | 3.9702 | 3.9907 | 3.9396 | 3.9219 | 3.8698 | 3.8489 | 3.9005 | 3.9179 | 3.9869 | 4.0142 | 3.9461 | 3.9226 | 3.8536 | 3.8255 | 3.8943 | 3.9173 | 4.0037 | 4.0374 | 3.9528 | 3.9235 | 3.8373 | 3.8025 | 3.8884 | 3.9168
NCM_C_21_B_15_SOC_5-90_Part_1-2_ID_02LCC02100101A87Y0161743.xlsx | NCM | 15 | 02LCC02100101A87Y0161743 | 21 | 21.1431 | 1.006814 | 3 | 75 | 75.51107 | 3.91 | 3.9281 | 3.9349 | 3.9172 | 3.9119 | 3.894 | 3.8872 | 3.9049 | 3.9107 | 3.9468 | 3.9602 | 3.9245 | 3.9128 | 3.8768 | 3.8631 | 3.8991 | 3.9103 | 3.9646 | 3.9844 | 3.9309 | 3.9138 | 3.8594 | 3.8389 | 3.8929 | 3.9098 | 3.9823 | 4.0086 | 3.9374 | 3.9144 | 3.842 | 3.8148 | 3.887 | 3.9093 | 3.9999 | 4.0324 | 3.9435 | 3.9152 | 3.825 | 3.7911 | 3.8812 | 3.9089
NCM_C_21_B_16_SOC_5-90_Part_1-2_ID_02LCC02100101A87Y0184358.xlsx | NCM | 16 | 02LCC02100101A87Y0184358 | 21 | 20.9442 | 0.9973429 | 3 | 75 | 74.80071 | 3.9165 | 3.9335 | 3.9403 | 3.9237 | 3.9184 | 3.9017 | 3.8947 | 3.9114 | 3.9172 | 3.9512 | 3.9646 | 3.9312 | 3.9195 | 3.8856 | 3.8719 | 3.9056 | 3.9168 | 3.9679 | 3.9879 | 3.9375 | 3.9202 | 3.8692 | 3.8487 | 3.8994 | 3.9163 | 3.9844 | 4.0107 | 3.9439 | 3.921 | 3.8531 | 3.8259 | 3.8935 | 3.9158 | 4.0006 | 4.0334 | 3.9502 | 3.9217 | 3.8373 | 3.8034 | 3.8877 | 3.9154
NCM_C_21_B_17_SOC_5-90_Part_1-2_ID_02LCC02100101A87Y0185122.xlsx | NCM | 17 | 02LCC02100101A87Y0185122 | 21 | 21.0422 | 1.00201 | 3 | 75 | 75.15071 | 3.9114 | 3.9286 | 3.9354 | 3.9184 | 3.9133 | 3.8961 | 3.8891 | 3.9063 | 3.9121 | 3.9465 | 3.9598 | 3.9258 | 3.9142 | 3.8798 | 3.8661 | 3.9003 | 3.9117 | 3.9633 | 3.9832 | 3.9321 | 3.9149 | 3.8631 | 3.8427 | 3.8942 | 3.911 | 3.9804 | 4.0064 | 3.9384 | 3.9156 | 3.8466 | 3.8192 | 3.8882 | 3.9105 | 3.9972 | 4.0295 | 3.9446 | 3.9165 | 3.8301 | 3.7964 | 3.8826 | 3.9102
NCM_C_21_B_18_SOC_5-90_Part_1-2_ID_02LCC02100101A87Y0010168.xlsx | NCM | 18 | 02LCC02100101A87Y0010168 | 21 | 21.0691 | 1.00329 | 3 | 75 | 75.24679 | 3.9098 | 3.9279 | 3.9349 | 3.917 | 3.9117 | 3.8938 | 3.8868 | 3.9047 | 3.9105 | 3.9467 | 3.9602 | 3.9245 | 3.9128 | 3.8766 | 3.8626 | 3.8986 | 3.91 | 3.9644 | 3.9846 | 3.931 | 3.9137 | 3.8592 | 3.8383 | 3.8926 | 3.9096 | 3.9821 | 4.0086 | 3.9375 | 3.9144 | 3.842 | 3.8143 | 3.8866 | 3.9091 | 3.9995 | 4.0325 | 3.944 | 3.9151 | 3.825 | 3.7904 | 3.8805 | 3.9086
NCM_C_21_B_19_SOC_5-90_Part_1-2_ID_02LCC02100101A87Y0027576.xlsx | NCM | 19 | 02LCC02100101A87Y0027576 | 21 | 20.8486 | 0.9927905 | 3 | 75 | 74.45929 | 3.9205 | 3.9374 | 3.9442 | 3.9275 | 3.9223 | 3.9056 | 3.8986 | 3.9154 | 3.9212 | 3.9549 | 3.9683 | 3.9349 | 3.9233 | 3.8896 | 3.8759 | 3.9096 | 3.9207 | 3.9716 | 3.9914 | 3.9412 | 3.9242 | 3.8733 | 3.8529 | 3.9035 | 3.9202 | 3.9883 | 4.0142 | 3.9475 | 3.9249 | 3.8571 | 3.8301 | 3.8977 | 3.9198 | 4.0044 | 4.0367 | 3.9537 | 3.9256 | 3.8413 | 3.8076 | 3.8917 | 3.9193
NCM_C_21_B_20_SOC_5-90_Part_1-2_ID_02LCC02100101A87Y0086451.xlsx | NCM | 20 | 02LCC02100101A87Y0086451 | 21 | 20.8929 | 0.9949 | 3 | 75 | 74.6175 | 3.9121 | 3.9302 | 3.9372 | 3.9196 | 3.9142 | 3.8963 | 3.8891 | 3.907 | 3.913 | 3.9489 | 3.9628 | 3.9272 | 3.9151 | 3.8791 | 3.8649 | 3.9007 | 3.9124 | 3.9669 | 3.9874 | 3.934 | 3.9159 | 3.8617 | 3.8405 | 3.8943 | 3.9119 | 3.9844 | 4.0115 | 3.9405 | 3.9166 | 3.8443 | 3.8162 | 3.8882 | 3.9114 | 4.0016 | 4.0353 | 3.947 | 3.9173 | 3.8275 | 3.7925 | 3.8822 | 3.911
NCM_C_21_B_21_SOC_5-90_Part_1-2_ID_02LCC02100101A87Y0178524.xlsx | NCM | 21 | 02LCC02100101A87Y0178524 | 21 | 20.5309 | 0.9776619 | 3 | 75 | 73.32464 | 3.9358 | 3.9535 | 3.9607 | 3.9432 | 3.9377 | 3.92 | 3.913 | 3.9305 | 3.9365 | 3.9721 | 3.986 | 3.9509 | 3.9388 | 3.9031 | 3.8889 | 3.9244 | 3.9361 | 3.9897 | 4.0103 | 3.9576 | 3.9396 | 3.8861 | 3.8647 | 3.9181 | 3.9356 | 4.0071 | 4.0343 | 3.964 | 3.9405 | 3.8691 | 3.8408 | 3.9119 | 3.9351 | 4.0241 | 4.058 | 3.9705 | 3.9412 | 3.8524 | 3.8173 | 3.9058 | 3.9346
NCM_C_21_B_22_SOC_5-90_Part_1-2_ID_02LCC02100101A87Y0163103.xlsx | NCM | 22 | 02LCC02100101A87Y0163103 | 21 | 20.9104 | 0.9957333 | 3 | 75 | 74.68 | 3.9172 | 3.9342 | 3.9407 | 3.9242 | 3.9191 | 3.9021 | 3.8954 | 3.9124 | 3.9179 | 3.9519 | 3.9649 | 3.9312 | 3.92 | 3.8859 | 3.8726 | 3.9065 | 3.9175 | 3.9686 | 3.9881 | 3.9375 | 3.9209 | 3.8696 | 3.8498 | 3.9007 | 3.917 | 3.9851 | 4.0109 | 3.9435 | 3.9216 | 3.8534 | 3.8269 | 3.8949 | 3.9165 | 4.0016 | 4.0331 | 3.9495 | 3.9223 | 3.8375 | 3.8045 | 3.8894 | 3.9161
NCM_C_21_B_23_SOC_5-90_Part_1-2_ID_02LCC02100101A87Y0073559.xlsx | NCM | 23 | 02LCC02100101A87Y0073559 | 21 | 20.9203 | 0.9962048 | 3 | 75 | 74.71536 | 3.9177 | 3.9342 | 3.9409 | 3.9249 | 3.9196 | 3.9033 | 3.8963 | 3.9126 | 3.9184 | 3.9514 | 3.9647 | 3.9323 | 3.9207 | 3.8877 | 3.8738 | 3.9065 | 3.9181 | 3.9674 | 3.9874 | 3.9388 | 3.9214 | 3.8719 | 3.8513 | 3.9005 | 3.9175 | 3.9835 | 4.0099 | 3.9456 | 3.9223 | 3.8564 | 3.8289 | 3.8947 | 3.9172 | 3.9993 | 4.0321 | 3.9514 | 3.923 | 3.841 | 3.8069 | 3.8887 | 3.9166
NCM_C_21_B_24_SOC_5-90_Part_1-2_ID_02LCC02100101A87Y0017692.xlsx | NCM | 24 | 02LCC02100101A87Y0017692 | 21 | 20.9719 | 0.9986619 | 3 | 75 | 74.89964 | 3.9151 | 3.9314 | 3.9382 | 3.9221 | 3.917 | 3.9007 | 3.8938 | 3.9102 | 3.9158 | 3.9484 | 3.9618 | 3.9295 | 3.9179 | 3.8852 | 3.8719 | 3.9044 | 3.9154 | 3.9649 | 3.9842 | 3.9356 | 3.9188 | 3.8694 | 3.8496 | 3.8984 | 3.9149 | 3.9809 | 4.0065 | 3.9419 | 3.9195 | 3.854 | 3.8273 | 3.8926 | 3.9145 | 3.9967 | 4.0286 | 3.9481 | 3.9203 | 3.8385 | 3.8052 | 3.887 | 3.9142
NCM_C_21_B_25_SOC_5-90_Part_1-2_ID_02LCC02100101A87Y0151531.xlsx | NCM | 25 | 02LCC02100101A87Y0151531 | 21 | 20.9582 | 0.9980095 | 3 | 75 | 74.85071 | 3.9128 | 3.93 | 3.9368 | 3.9198 | 3.9147 | 3.8975 | 3.8907 | 3.9079 | 3.9135 | 3.9481 | 3.9611 | 3.927 | 3.9156 | 3.881 | 3.8675 | 3.9019 | 3.913 | 3.9651 | 3.9844 | 3.9331 | 3.9165 | 3.8643 | 3.8443 | 3.8961 | 3.9126 | 3.9821 | 4.0075 | 3.9393 | 3.9172 | 3.8478 | 3.821 | 3.8903 | 3.9121 | 3.9988 | 4.0306 | 3.9456 | 3.9179 | 3.8313 | 3.7981 | 3.8847 | 3.9117
NCM_C_21_B_26_SOC_5-90_Part_1-2_ID_02LCC02100101A87Y0164869.xlsx | NCM | 26 | 02LCC02100101A87Y0164869 | 21 | 21.0051 | 1.000243 | 3 | 75 | 75.01821 | 3.9124 | 3.9302 | 3.937 | 3.9193 | 3.9144 | 3.8966 | 3.8898 | 3.9075 | 3.9131 | 3.9489 | 3.9619 | 3.9267 | 3.9152 | 3.8794 | 3.8663 | 3.9017 | 3.9126 | 3.9665 | 3.9858 | 3.9328 | 3.9161 | 3.8622 | 3.8424 | 3.8959 | 3.9123 | 3.9842 | 4.0096 | 3.9388 | 3.9168 | 3.845 | 3.8185 | 3.8901 | 3.9117 | 4.0012 | 4.0331 | 3.9449 | 3.9175 | 3.8282 | 3.7952 | 3.8845 | 3.9112
NCM_C_21_B_27_SOC_5-90_Part_1-2_ID_02LCC02100101A87Y0015732.xlsx | NCM | 27 | 02LCC02100101A87Y0015732 | 21 | 20.7741 | 0.9892429 | 3 | 75 | 74.19321 | 3.9196 | 3.9374 | 3.9442 | 3.9267 | 3.9214 | 3.9035 | 3.8966 | 3.9144 | 3.9203 | 3.956 | 3.9693 | 3.934 | 3.9223 | 3.8866 | 3.8728 | 3.9084 | 3.9198 | 3.9735 | 3.9934 | 3.9405 | 3.923 | 3.8694 | 3.8487 | 3.9024 | 3.9193 | 3.9909 | 4.0171 | 3.9467 | 3.9238 | 3.8524 | 3.8248 | 3.8963 | 3.9188 | 4.0082 | 4.0406 | 3.953 | 3.9245 | 3.8355 | 3.8004 | 3.8905 | 3.9182
NCM_C_21_B_28_SOC_5-90_Part_1-2_ID_02LCC02100101A87Y0004534.xlsx | NCM | 28 | 02LCC02100101A87Y0004534 | 21 | 21.0377 | 1.001795 | 3 | 75 | 75.13464 | 3.9116 | 3.9282 | 3.9351 | 3.9186 | 3.9135 | 3.8968 | 3.89 | 3.9065 | 3.9123 | 3.9458 | 3.9591 | 3.9261 | 3.9144 | 3.881 | 3.8673 | 3.9005 | 3.9117 | 3.9621 | 3.9818 | 3.9323 | 3.9151 | 3.8647 | 3.8445 | 3.8945 | 3.9114 | 3.9784 | 4.0047 | 3.9386 | 3.9159 | 3.8487 | 3.8218 | 3.8887 | 3.9109 | 3.9946 | 4.0269 | 3.9449 | 3.9166 | 3.8331 | 3.7994 | 3.8828 | 3.9103
NCM_C_21_B_29_SOC_5-90_Part_1-2_ID_02LCC02100101A87Y0074479.xlsx | NCM | 29 | 02LCC02100101A87Y0074479 | 21 | 20.7032 | 0.9858667 | 3 | 75 | 73.94 | 3.924 | 3.9414 | 3.9484 | 3.931 | 3.9258 | 3.9084 | 3.9014 | 3.9189 | 3.9247 | 3.9598 | 3.9732 | 3.9386 | 3.9268 | 3.8917 | 3.878 | 3.913 | 3.9242 | 3.9772 | 3.9969 | 3.9449 | 3.9275 | 3.875 | 3.8548 | 3.9068 | 3.9237 | 3.9939 | 4.0201 | 3.9514 | 3.9284 | 3.8587 | 3.8315 | 3.901 | 3.9233 | 4.0103 | 4.043 | 3.9576 | 3.9291 | 3.8426 | 3.8085 | 3.8951 | 3.9228
NCM_C_21_B_30_SOC_5-90_Part_1-2_ID_02LCC02100101A87Y0165035.xlsx | NCM | 30 | 02LCC02100101A87Y0165035 | 21 | 20.9132 | 0.9958667 | 3 | 75 | 74.69 | 3.9163 | 3.933 | 3.9396 | 3.9233 | 3.9182 | 3.9014 | 3.8947 | 3.9112 | 3.917 | 3.9504 | 3.9635 | 3.9305 | 3.9191 | 3.8856 | 3.8722 | 3.9054 | 3.9165 | 3.9667 | 3.9863 | 3.9368 | 3.9198 | 3.8696 | 3.8494 | 3.8993 | 3.9159 | 3.983 | 4.0089 | 3.943 | 3.9207 | 3.8538 | 3.8269 | 3.8935 | 3.9156 | 3.999 | 4.0313 | 3.9493 | 3.9214 | 3.838 | 3.8046 | 3.8879 | 3.9151
NCM_C_21_B_31_SOC_5-90_Part_1-2_ID_02LCC02100101A87Y0151614.xlsx | NCM | 31 | 02LCC02100101A87Y0151614 | 21 | 21.1338 | 1.006371 | 3 | 75 | 75.47786 | 3.9079 | 3.9254 | 3.9323 | 3.9149 | 3.9098 | 3.8924 | 3.8854 | 3.9028 | 3.9086 | 3.9437 | 3.957 | 3.9223 | 3.9107 | 3.8756 | 3.862 | 3.897 | 3.9082 | 3.9611 | 3.9807 | 3.9286 | 3.9114 | 3.8589 | 3.8385 | 3.891 | 3.9077 | 3.9781 | 4.0039 | 3.9351 | 3.9123 | 3.8422 | 3.815 | 3.885 | 3.9073 | 3.9951 | 4.0272 | 3.9412 | 3.9131 | 3.8255 | 3.7916 | 3.8793 | 3.9068
NCM_C_21_B_32_SOC_5-90_Part_1-2_ID_02LCC02100101A87Y0020833.xlsx | NCM | 32 | 02LCC02100101A87Y0020833 | 21 | 20.9703 | 0.9985857 | 3 | 75 | 74.89393 | 3.913 | 3.931 | 3.9379 | 3.92 | 3.9149 | 3.8968 | 3.89 | 3.9079 | 3.9137 | 3.9498 | 3.9632 | 3.9275 | 3.9158 | 3.8796 | 3.8659 | 3.9019 | 3.9133 | 3.9677 | 3.9876 | 3.934 | 3.9165 | 3.862 | 3.8415 | 3.8959 | 3.9128 | 3.9851 | 4.0115 | 3.9402 | 3.9175 | 3.845 | 3.8176 | 3.8898 | 3.9123 | 4.0027 | 4.0353 | 3.9465 | 3.9182 | 3.828 | 3.7939 | 3.884 | 3.9117
NCM_C_21_B_33_SOC_5-90_Part_1-2_ID_02LCC02100101A87Y0163477.xlsx | NCM | 33 | 02LCC02100101A87Y0163477 | 21 | 20.9355 | 0.9969286 | 3 | 75 | 74.76964 | 3.9172 | 3.9351 | 3.9421 | 3.9244 | 3.9191 | 3.9014 | 3.8945 | 3.9121 | 3.9179 | 3.9537 | 3.967 | 3.9319 | 3.9202 | 3.8843 | 3.8706 | 3.9061 | 3.9175 | 3.9714 | 3.9911 | 3.9382 | 3.9209 | 3.8671 | 3.8466 | 3.9001 | 3.917 | 3.9886 | 4.0149 | 3.9444 | 3.9217 | 3.8501 | 3.8227 | 3.8942 | 3.9165 | 4.0058 | 4.0384 | 3.9509 | 3.9223 | 3.8333 | 3.7988 | 3.8884 | 3.9161
NCM_C_21_B_34_SOC_5-90_Part_1-2_ID_02LCC02100101A87Y0013547.xlsx | NCM | 34 | 02LCC02100101A87Y0013547 | 21 | 20.9776 | 0.9989333 | 3 | 75 | 74.92 | 3.9133 | 3.9302 | 3.937 | 3.9203 | 3.9151 | 3.898 | 3.8912 | 3.9082 | 3.914 | 3.9482 | 3.9614 | 3.9275 | 3.9161 | 3.8815 | 3.868 | 3.9022 | 3.9135 | 3.9653 | 3.9846 | 3.9337 | 3.9168 | 3.8649 | 3.8447 | 3.8963 | 3.9128 | 3.982 | 4.0079 | 3.9398 | 3.9175 | 3.8484 | 3.8215 | 3.8903 | 3.9124 | 3.9986 | 4.0303 | 3.946 | 3.9182 | 3.8324 | 3.7988 | 3.8845 | 3.9121
NCM_C_21_B_35_SOC_5-90_Part_1-2_ID_02LCC02100101A87Y0004465.xlsx | NCM | 35 | 02LCC02100101A87Y0004465 | 21 | 20.7989 | 0.9904238 | 3 | 75 | 74.28179 | 3.9207 | 3.937 | 3.9439 | 3.9277 | 3.9226 | 3.9063 | 3.8996 | 3.9156 | 3.9216 | 3.9542 | 3.9674 | 3.9351 | 3.9235 | 3.891 | 3.8773 | 3.9098 | 3.921 | 3.9702 | 3.9899 | 3.9416 | 3.9244 | 3.8752 | 3.855 | 3.9038 | 3.9205 | 3.986 | 4.0121 | 3.9479 | 3.9251 | 3.8598 | 3.8329 | 3.898 | 3.9202 | 4.0016 | 4.0342 | 3.954 | 3.9258 | 3.8445 | 3.8111 | 3.8921 | 3.9196
NCM_C_21_B_36_SOC_5-90_Part_1-2_ID_02LCC02100101A87Y0057127.xlsx | NCM | 36 | 02LCC02100101A87Y0057127 | 21 | 20.8253 | 0.991681 | 3 | 75 | 74.37607 | 3.9173 | 3.9358 | 3.943 | 3.9247 | 3.9193 | 3.901 | 3.8938 | 3.9121 | 3.9182 | 3.9553 | 3.969 | 3.9324 | 3.9205 | 3.8833 | 3.8691 | 3.9059 | 3.9177 | 3.9735 | 3.9941 | 3.9391 | 3.9212 | 3.8654 | 3.8441 | 3.8996 | 3.9172 | 3.9916 | 4.0187 | 3.9456 | 3.9219 | 3.8477 | 3.8194 | 3.8935 | 3.9168 | 4.0095 | 4.0433 | 3.9521 | 3.9228 | 3.8303 | 3.795 | 3.8873 | 3.9163
NCM_C_21_B_37_SOC_5-90_Part_1-2_ID_02LCC02100101A87Y0161151.xlsx | NCM | 37 | 02LCC02100101A87Y0161151 | 21 | 20.8473 | 0.9927286 | 3 | 75 | 74.45464 | 3.9191 | 3.9379 | 3.9449 | 3.9265 | 3.9212 | 3.9026 | 3.8956 | 3.914 | 3.92 | 3.9572 | 3.9707 | 3.934 | 3.9221 | 3.8847 | 3.8708 | 3.9079 | 3.9196 | 3.9756 | 3.9958 | 3.9405 | 3.923 | 3.8668 | 3.8459 | 3.9019 | 3.9191 | 3.9939 | 4.0205 | 3.947 | 3.9238 | 3.8489 | 3.8213 | 3.8959 | 3.9186 | 4.0117 | 4.0448 | 3.9532 | 3.9244 | 3.8315 | 3.7969 | 3.8898 | 3.9181
NCM_C_21_B_38_SOC_5-90_Part_1-2_ID_02LCC02100101A87Y0027455.xlsx | NCM | 38 | 02LCC02100101A87Y0027455 | 21 | 21.1225 | 1.005833 | 3 | 75 | 75.4375 | 3.9087 | 3.9256 | 3.9323 | 3.9156 | 3.9105 | 3.8938 | 3.887 | 3.9038 | 3.9093 | 3.9432 | 3.9563 | 3.923 | 3.9116 | 3.8777 | 3.8643 | 3.8977 | 3.9089 | 3.9598 | 3.9795 | 3.9293 | 3.9123 | 3.8613 | 3.8413 | 3.8919 | 3.9084 | 3.9765 | 4.002 | 3.9354 | 3.913 | 3.8454 | 3.8187 | 3.8861 | 3.9079 | 3.9925 | 4.0244 | 3.9416 | 3.9137 | 3.8294 | 3.7964 | 3.8803 | 3.9075
NCM_C_21_B_39_SOC_5-90_Part_1-2_ID_02LCC02100101A87Y0010456.xlsx | NCM | 39 | 02LCC02100101A87Y0010456 | 21 | 21.057 | 1.002714 | 3 | 75 | 75.20357 | 3.9072 | 3.9251 | 3.9321 | 3.9145 | 3.9091 | 3.8914 | 3.8842 | 3.9019 | 3.9079 | 3.9435 | 3.9574 | 3.9221 | 3.9102 | 3.8745 | 3.8603 | 3.8958 | 3.9075 | 3.9612 | 3.9816 | 3.9289 | 3.911 | 3.8573 | 3.8361 | 3.8896 | 3.907 | 3.9788 | 4.0054 | 3.9354 | 3.9117 | 3.8401 | 3.812 | 3.8833 | 3.9065 | 3.9958 | 4.0293 | 3.9419 | 3.9126 | 3.8236 | 3.7883 | 3.8773 | 3.9061
NCM_C_21_B_3_SOC_5-75_Part_1-1_ID_02LCC02100101A8BC0103791.xlsx | NCM | 3 | 02LCC02100101A8BC0103791 | 21 | 18.5558 | 0.8836095 | 3 | 75 | 66.27071 | 4.0211 | 4.0426 | 4.0496 | 4.0282 | 4.0233 | 4.0016 | 3.9948 | 4.0162 | 4.0216 | 4.0651 | 4.0787 | 4.0359 | 4.0244 | 3.9811 | 3.9672 | 4.0106 | 4.0212 | 4.0864 | 4.1069 | 4.0425 | 4.0253 | 3.96 | 3.9396 | 4.0047 | 4.0205 | 4.1075 | 4.1345 | 4.0486 | 4.026 | 3.9395 | 3.9123 | 3.9988 | 4.0199 | 4.1277 | 4.1616 | 4.0552 | 4.0269 | 3.9193 | 3.8854 | 3.9932 | 4.0194
NCM_C_21_B_40_SOC_5-90_Part_1-2_ID_02LCC02100101A87Y0184257.xlsx | NCM | 40 | 02LCC02100101A87Y0184257 | 21 | 20.6423 | 0.9829667 | 3 | 75 | 73.7225 | 3.9284 | 3.9453 | 3.9521 | 3.9354 | 3.9302 | 3.9135 | 3.9065 | 3.9233 | 3.9291 | 3.963 | 3.9763 | 3.943 | 3.9314 | 3.8973 | 3.8838 | 3.9173 | 3.9286 | 3.9797 | 3.9995 | 3.9493 | 3.9321 | 3.8812 | 3.8608 | 3.9112 | 3.9282 | 3.9962 | 4.0223 | 3.9556 | 3.9328 | 3.865 | 3.8378 | 3.9054 | 3.9277 | 4.0124 | 4.0448 | 3.9618 | 3.9335 | 3.8492 | 3.8153 | 3.8994 | 3.9272
NCM_C_21_B_41_SOC_5-90_Part_1-2_ID_02LCC02100101A87Y0011479.xlsx | NCM | 41 | 02LCC02100101A87Y0011479 | 21 | 21.1125 | 1.005357 | 3 | 75 | 75.40179 | 3.9077 | 3.9261 | 3.933 | 3.9149 | 3.9096 | 3.8912 | 3.8842 | 3.9024 | 3.9084 | 3.9451 | 3.9586 | 3.9224 | 3.9105 | 3.8736 | 3.8596 | 3.8963 | 3.9079 | 3.9632 | 3.9834 | 3.9289 | 3.9112 | 3.8559 | 3.8348 | 3.89 | 3.9073 | 3.9813 | 4.0077 | 3.9354 | 3.9121 | 3.8382 | 3.8101 | 3.8838 | 3.9068 | 3.999 | 4.0317 | 3.9418 | 3.9126 | 3.8208 | 3.7857 | 3.8778 | 3.9065
NCM_C_21_B_42_SOC_5-90_Part_1-2_ID_02LCC02100101A87Y0007152.xlsx | NCM | 42 | 02LCC02100101A87Y0007152 | 21 | 21.0087 | 1.000414 | 3 | 75 | 75.03107 | 3.9128 | 3.9305 | 3.9372 | 3.9196 | 3.9147 | 3.8968 | 3.8901 | 3.9077 | 3.9133 | 3.9491 | 3.9621 | 3.9268 | 3.9156 | 3.8798 | 3.8664 | 3.9019 | 3.913 | 3.9667 | 3.9858 | 3.9331 | 3.9163 | 3.8626 | 3.8426 | 3.8959 | 3.9124 | 3.9839 | 4.0093 | 3.9393 | 3.917 | 3.8455 | 3.8189 | 3.8901 | 3.9119 | 4.0012 | 4.0325 | 3.9453 | 3.9177 | 3.8287 | 3.7953 | 3.8842 | 3.9114
NCM_C_21_B_43_SOC_5-90_Part_1-2_ID_02LCC02100101A87Y0083146.xlsx | NCM | 43 | 02LCC02100101A87Y0083146 | 21 | 20.7701 | 0.9890524 | 3 | 75 | 74.17893 | 3.9207 | 3.9381 | 3.9449 | 3.9279 | 3.9228 | 3.9054 | 3.8986 | 3.9158 | 3.9216 | 3.9563 | 3.9695 | 3.9354 | 3.9237 | 3.8891 | 3.8754 | 3.91 | 3.9212 | 3.9732 | 3.993 | 3.9418 | 3.9245 | 3.8724 | 3.8519 | 3.9038 | 3.9205 | 3.9902 | 4.0162 | 3.9479 | 3.9254 | 3.8559 | 3.8287 | 3.898 | 3.9202 | 4.0069 | 4.039 | 3.9542 | 3.9261 | 3.8396 | 3.8059 | 3.8921 | 3.9196
NCM_C_21_B_44_SOC_5-90_Part_1-2_ID_02LCC02100101A87Y0173907.xlsx | NCM | 44 | 02LCC02100101A87Y0173907 | 21 | 21.1621 | 1.007719 | 3 | 75 | 75.57893 | 3.9061 | 3.9221 | 3.9288 | 3.9128 | 3.9079 | 3.8917 | 3.8852 | 3.901 | 3.9066 | 3.9391 | 3.9519 | 3.92 | 3.9089 | 3.8764 | 3.8633 | 3.8954 | 3.9061 | 3.9549 | 3.9741 | 3.9263 | 3.9096 | 3.8608 | 3.8412 | 3.8896 | 3.9059 | 3.9707 | 3.996 | 3.9323 | 3.9103 | 3.8457 | 3.8192 | 3.8838 | 3.9054 | 3.9862 | 4.0176 | 3.9382 | 3.911 | 3.8306 | 3.7976 | 3.8782 | 3.9049
NCM_C_21_B_45_SOC_5-90_Part_1-2_ID_02LCC02100101A87Y0015122.xlsx | NCM | 45 | 02LCC02100101A87Y0015122 | 21 | 20.8489 | 0.9928048 | 3 | 75 | 74.46036 | 3.9195 | 3.9361 | 3.9428 | 3.9265 | 3.9214 | 3.9047 | 3.898 | 3.9144 | 3.9203 | 3.9535 | 3.9667 | 3.9337 | 3.9223 | 3.8889 | 3.8754 | 3.9086 | 3.9196 | 3.9698 | 3.9893 | 3.94 | 3.923 | 3.8729 | 3.8527 | 3.9026 | 3.9193 | 3.9862 | 4.0119 | 3.9463 | 3.9238 | 3.8571 | 3.8303 | 3.8968 | 3.9189 | 4.0022 | 4.0342 | 3.9523 | 3.9247 | 3.8413 | 3.808 | 3.8912 | 3.9184
NCM_C_21_B_46_SOC_5-90_Part_1-2_ID_02LCC02100101A87Y0186122.xlsx | NCM | 46 | 02LCC02100101A87Y0186122 | 21 | 20.731 | 0.9871905 | 3 | 75 | 74.03929 | 3.924 | 3.9423 | 3.9495 | 3.9314 | 3.9258 | 3.9075 | 3.9003 | 3.9186 | 3.9247 | 3.9618 | 3.9758 | 3.9391 | 3.927 | 3.8898 | 3.8754 | 3.9124 | 3.9242 | 3.9802 | 4.0008 | 3.9458 | 3.9277 | 3.8719 | 3.8503 | 3.9061 | 3.9237 | 3.9981 | 4.0255 | 3.9523 | 3.9284 | 3.8543 | 3.8255 | 3.8998 | 3.9231 | 4.0162 | 4.05 | 3.9591 | 3.9293 | 3.8366 | 3.8011 | 3.8935 | 3.9226
NCM_C_21_B_47_SOC_5-90_Part_1-2_ID_02LCC02100101A87Y0085499.xlsx | NCM | 47 | 02LCC02100101A87Y0085499 | 21 | 20.7509 | 0.9881381 | 3 | 75 | 74.11036 | 3.9235 | 3.9409 | 3.9479 | 3.9307 | 3.9256 | 3.9082 | 3.9012 | 3.9184 | 3.9242 | 3.9591 | 3.9728 | 3.9384 | 3.9265 | 3.8914 | 3.8775 | 3.9121 | 3.9237 | 3.9763 | 3.9965 | 3.9449 | 3.9272 | 3.8747 | 3.8538 | 3.9059 | 3.9233 | 3.9934 | 4.0199 | 3.9512 | 3.9279 | 3.858 | 3.8301 | 3.8998 | 3.9228 | 4.01 | 4.0432 | 3.9576 | 3.9286 | 3.8417 | 3.8069 | 3.8938 | 3.9223
NCM_C_21_B_48_SOC_5-90_Part_1-2_ID_02LCC02100101A87Y0177229.xlsx | NCM | 48 | 02LCC02100101A87Y0177229 | 21 | 20.8104 | 0.9909714 | 3 | 75 | 74.32286 | 3.9189 | 3.9382 | 3.9456 | 3.9263 | 3.9209 | 3.9014 | 3.894 | 3.9133 | 3.9195 | 3.9586 | 3.9728 | 3.9342 | 3.9219 | 3.8826 | 3.868 | 3.907 | 3.9191 | 3.9779 | 3.999 | 3.9409 | 3.9226 | 3.8638 | 3.842 | 3.9005 | 3.9186 | 3.9969 | 4.0248 | 3.9479 | 3.9235 | 3.8452 | 3.816 | 3.8942 | 3.9181 | 4.0159 | 4.0503 | 3.9544 | 3.9244 | 3.8268 | 3.7904 | 3.8879 | 3.9175
NCM_C_21_B_49_SOC_5-90_Part_1-2_ID_02LCC02100101A87Y0055909.xlsx | NCM | 49 | 02LCC02100101A87Y0055909 | 21 | 20.7999 | 0.9904714 | 3 | 75 | 74.28536 | 3.9223 | 3.9395 | 3.9465 | 3.9295 | 3.9242 | 3.907 | 3.9 | 3.9172 | 3.923 | 3.9577 | 3.9711 | 3.9368 | 3.9252 | 3.8905 | 3.8768 | 3.9112 | 3.9226 | 3.9748 | 3.9946 | 3.9433 | 3.9261 | 3.874 | 3.8533 | 3.9052 | 3.9221 | 3.9916 | 4.0176 | 3.9497 | 3.9268 | 3.8575 | 3.8301 | 3.8991 | 3.9217 | 4.0082 | 4.0406 | 3.9558 | 3.9275 | 3.8412 | 3.8071 | 3.8933 | 3.9212
NCM_C_21_B_50_SOC_5-90_Part_1-2_ID_02LCC02100101A8810050555.xlsx | NCM | 50 | 02LCC02100101A8810050555 | 21 | 20.6902 | 0.9852476 | 3 | 75 | 73.89357 | 3.9235 | 3.9416 | 3.9484 | 3.9307 | 3.9254 | 3.9075 | 3.9007 | 3.9184 | 3.9242 | 3.9602 | 3.9737 | 3.9382 | 3.9265 | 3.8905 | 3.8766 | 3.9123 | 3.9238 | 3.9781 | 3.9981 | 3.9449 | 3.9274 | 3.8731 | 3.8526 | 3.9063 | 3.9233 | 3.9956 | 4.0222 | 3.9512 | 3.9281 | 3.8561 | 3.8283 | 3.9001 | 3.9228 | 4.0128 | 4.0458 | 3.9576 | 3.9288 | 3.8392 | 3.8048 | 3.8943 | 3.9223
NCM_C_21_B_51_SOC_5-90_Part_1-2_ID_02LCC02100101A87Y0059325.xlsx | NCM | 51 | 02LCC02100101A87Y0059325 | 21 | 20.7345 | 0.9873571 | 3 | 75 | 74.05179 | 3.9244 | 3.9418 | 3.9486 | 3.9316 | 3.9263 | 3.9091 | 3.9021 | 3.9193 | 3.9251 | 3.96 | 3.9734 | 3.9391 | 3.9274 | 3.8924 | 3.8787 | 3.9133 | 3.9247 | 3.9772 | 3.9969 | 3.9454 | 3.9281 | 3.8757 | 3.855 | 3.9072 | 3.9242 | 3.9941 | 4.0204 | 3.9518 | 3.9289 | 3.8592 | 3.8318 | 3.9012 | 3.9237 | 4.0109 | 4.0433 | 3.9579 | 3.9296 | 3.8427 | 3.8087 | 3.8951 | 3.9231
NCM_C_21_B_52_SOC_5-90_Part_1-2_ID_02LCC02100101A87Y0063458.xlsx | NCM | 52 | 02LCC02100101A87Y0063458 | 21 | 20.8547 | 0.993081 | 3 | 75 | 74.48107 | 3.9188 | 3.9368 | 3.9439 | 3.9261 | 3.9207 | 3.9028 | 3.8958 | 3.9135 | 3.9195 | 3.9556 | 3.9693 | 3.9337 | 3.9217 | 3.8856 | 3.8715 | 3.9075 | 3.9191 | 3.9735 | 3.9939 | 3.9402 | 3.9226 | 3.868 | 3.8469 | 3.9012 | 3.9184 | 3.9913 | 4.018 | 3.9467 | 3.9233 | 3.8506 | 3.8227 | 3.8952 | 3.9181 | 4.0088 | 4.042 | 3.9532 | 3.9242 | 3.8336 | 3.7988 | 3.8893 | 3.9175
NCM_C_21_B_6_SOC_5-90_Part_1-2_ID_02LCC02100101A87Y0052124.xlsx | NCM | 6 | 02LCC02100101A87Y0052124 | 21 | 21.0443 | 1.00211 | 3 | 75 | 75.15821 | 3.913 | 3.93 | 3.9368 | 3.92 | 3.9149 | 3.898 | 3.8912 | 3.9079 | 3.9137 | 3.9477 | 3.9609 | 3.9274 | 3.9158 | 3.8817 | 3.8682 | 3.9021 | 3.9133 | 3.9644 | 3.9839 | 3.9337 | 3.9166 | 3.8656 | 3.8452 | 3.8961 | 3.9128 | 3.9807 | 4.0068 | 3.9398 | 3.9173 | 3.8494 | 3.8224 | 3.8901 | 3.9123 | 3.9972 | 4.0293 | 3.946 | 3.9181 | 3.8334 | 3.7999 | 3.8845 | 3.9119
NCM_C_21_B_7_SOC_5-90_Part_1-2_ID_02LCC02100101A87Y0175162.xlsx | NCM | 7 | 02LCC02100101A87Y0175162 | 21 | 21.0331 | 1.001576 | 3 | 75 | 75.11821 | 3.9128 | 3.9291 | 3.9358 | 3.9198 | 3.9147 | 3.8984 | 3.8917 | 3.9077 | 3.9135 | 3.9461 | 3.9591 | 3.9268 | 3.9156 | 3.8828 | 3.8694 | 3.9019 | 3.913 | 3.9621 | 3.9814 | 3.9331 | 3.9163 | 3.8671 | 3.8471 | 3.8959 | 3.9124 | 3.9779 | 4.0037 | 3.9393 | 3.917 | 3.8515 | 3.825 | 3.8903 | 3.9121 | 3.9935 | 4.0255 | 3.9453 | 3.9177 | 3.8364 | 3.8032 | 3.8845 | 3.9116
NCM_C_21_B_8_SOC_5-90_Part_1-2_ID_02LCC02100101A87Y0172641.xlsx | NCM | 8 | 02LCC02100101A87Y0172641 | 21 | 21.1716 | 1.008171 | 3 | 75 | 75.61286 | 3.9061 | 3.9214 | 3.9281 | 3.9131 | 3.9082 | 3.8931 | 3.8863 | 3.9012 | 3.9068 | 3.9374 | 3.9504 | 3.9205 | 3.9091 | 3.8785 | 3.8652 | 3.8954 | 3.9065 | 3.9523 | 3.9718 | 3.9268 | 3.9098 | 3.864 | 3.8443 | 3.8896 | 3.9061 | 3.9672 | 3.9927 | 3.9328 | 3.9105 | 3.8499 | 3.8231 | 3.8838 | 3.9056 | 3.9818 | 4.0134 | 3.9389 | 3.9112 | 3.8357 | 3.8025 | 3.878 | 3.9052
NCM_C_21_B_9_SOC_5-90_Part_1-2_ID_02LCC02100101A87Y0081320.xlsx | NCM | 9 | 02LCC02100101A87Y0081320 | 21 | 20.6606 | 0.9838381 | 3 | 75 | 73.78786 | 3.9275 | 3.9437 | 3.9505 | 3.9346 | 3.9295 | 3.9131 | 3.9063 | 3.9224 | 3.9282 | 3.9609 | 3.9741 | 3.9419 | 3.9305 | 3.8977 | 3.8842 | 3.9165 | 3.9277 | 3.9769 | 3.9965 | 3.9482 | 3.9312 | 3.8822 | 3.8619 | 3.9105 | 3.9272 | 3.9925 | 4.0185 | 3.9544 | 3.9319 | 3.8666 | 3.8396 | 3.9045 | 3.9268 | 4.0082 | 4.0404 | 3.9605 | 3.9324 | 3.8513 | 3.8176 | 3.8987 | 3.9263

## SOC80
File_Name | Mat | No. | ID | Qn | Q | SOH | Pt | SOC | SOE | U1 | U2 | U3 | U4 | U5 | U6 | U7 | U8 | U9 | U10 | U11 | U12 | U13 | U14 | U15 | U16 | U17 | U18 | U19 | U20 | U21 | U22 | U23 | U24 | U25 | U26 | U27 | U28 | U29 | U30 | U31 | U32 | U33 | U34 | U35 | U36 | U37 | U38 | U39 | U40 | U41
NCM_C_21_B_10_SOC_5-90_Part_1-2_ID_02LCC02100101A8810119814.xlsx | NCM | 10 | 02LCC02100101A8810119814 | 21 | 21.076 | 1.003619 | 3 | 80 | 80.28952 | 3.9595 | 3.9749 | 3.9816 | 3.9665 | 3.9614 | 3.946 | 3.9393 | 3.9546 | 3.9602 | 3.9909 | 4.0039 | 3.9737 | 3.9623 | 3.9316 | 3.9182 | 3.9488 | 3.9598 | 4.0061 | 4.0255 | 3.98 | 3.9632 | 3.917 | 3.897 | 3.943 | 3.9593 | 4.0209 | 4.0467 | 3.9862 | 3.9639 | 3.9024 | 3.8761 | 3.937 | 3.9588 | 4.0357 | 4.0679 | 3.9923 | 3.9646 | 3.888 | 3.8547 | 3.9314 | 3.9583
NCM_C_21_B_11_SOC_5-90_Part_1-2_ID_02LCC02100101A87Y0175573.xlsx | NCM | 11 | 02LCC02100101A87Y0175573 | 21 | 21.1888 | 1.00899 | 3 | 80 | 80.71924 | 3.9528 | 3.9693 | 3.976 | 3.9597 | 3.9546 | 3.9381 | 3.9314 | 3.9477 | 3.9533 | 3.9865 | 3.9995 | 3.967 | 3.9556 | 3.9224 | 3.9091 | 3.9419 | 3.953 | 4.0027 | 4.0222 | 3.9732 | 3.9563 | 3.9065 | 3.8866 | 3.936 | 3.9525 | 4.0188 | 4.0446 | 3.9793 | 3.957 | 3.8907 | 3.8643 | 3.9302 | 3.9519 | 4.0346 | 4.0664 | 3.9855 | 3.9577 | 3.8754 | 3.8427 | 3.9244 | 3.9516
NCM_C_21_B_12_SOC_5-90_Part_1-2_ID_02LCC02100101A8810124384.xlsx | NCM | 12 | 02LCC02100101A8810124384 | 21 | 21.108 | 1.005143 | 3 | 80 | 80.41143 | 3.959 | 3.9746 | 3.9813 | 3.9658 | 3.9607 | 3.9451 | 3.9384 | 3.9539 | 3.9595 | 3.9911 | 4.0039 | 3.973 | 3.9616 | 3.9302 | 3.917 | 3.9482 | 3.9591 | 4.0065 | 4.0258 | 3.979 | 3.9623 | 3.9149 | 3.8952 | 3.9423 | 3.9586 | 4.0218 | 4.0473 | 3.9853 | 3.9632 | 3.9 | 3.8738 | 3.9367 | 3.9581 | 4.037 | 4.0687 | 3.9914 | 3.9639 | 3.8852 | 3.8524 | 3.9309 | 3.9577
NCM_C_21_B_13_SOC_5-90_Part_1-2_ID_02LCC02100101A87Y0187911.xlsx | NCM | 13 | 02LCC02100101A87Y0187911 | 21 | 20.8469 | 0.9927095 | 3 | 80 | 79.41676 | 3.9709 | 3.9867 | 3.9934 | 3.9779 | 3.973 | 3.9572 | 3.9505 | 3.966 | 3.9716 | 4.0033 | 4.0163 | 3.9851 | 3.9739 | 3.9423 | 3.9289 | 3.9602 | 3.9712 | 4.0187 | 4.038 | 3.9914 | 3.9746 | 3.9272 | 3.9072 | 3.9544 | 3.9709 | 4.0339 | 4.0597 | 3.9976 | 3.9753 | 3.9124 | 3.8859 | 3.9486 | 3.9704 | 4.049 | 4.081 | 4.0039 | 3.9762 | 3.8977 | 3.8647 | 3.943 | 3.97
NCM_C_21_B_14_SOC_5-90_Part_1-2_ID_02LCC02100101A87Y0026421.xlsx | NCM | 14 | 02LCC02100101A87Y0026421 | 21 | 21.0197 | 1.000938 | 3 | 80 | 80.07505 | 3.9679 | 3.9848 | 3.9918 | 3.9753 | 3.97 | 3.953 | 3.946 | 3.9628 | 3.9686 | 4.0026 | 4.0163 | 3.9828 | 3.9709 | 3.937 | 3.923 | 3.9567 | 3.9683 | 4.0194 | 4.0397 | 3.9893 | 3.9718 | 3.9209 | 3.8996 | 3.9505 | 3.9677 | 4.0359 | 4.063 | 3.9958 | 3.9725 | 3.9044 | 3.8763 | 3.9444 | 3.9672 | 4.0523 | 4.0861 | 4.0022 | 3.9732 | 3.8884 | 3.8534 | 3.9382 | 3.9667
NCM_C_21_B_15_SOC_5-90_Part_1-2_ID_02LCC02100101A87Y0161743.xlsx | NCM | 15 | 02LCC02100101A87Y0161743 | 21 | 21.1431 | 1.006814 | 3 | 80 | 80.54514 | 3.9595 | 3.9774 | 3.9842 | 3.9667 | 3.9614 | 3.9437 | 3.9368 | 3.9544 | 3.9602 | 3.9958 | 4.0092 | 3.9741 | 3.9623 | 3.9268 | 3.9131 | 3.9484 | 3.9598 | 4.0134 | 4.0331 | 3.9804 | 3.9632 | 3.9096 | 3.8891 | 3.9426 | 3.9593 | 4.0309 | 4.057 | 3.9867 | 3.9639 | 3.8924 | 3.8652 | 3.9367 | 3.9588 | 4.048 | 4.0805 | 3.993 | 3.9646 | 3.8756 | 3.8417 | 3.9307 | 3.9581
NCM_C_21_B_16_SOC_5-90_Part_1-2_ID_02LCC02100101A87Y0184358.xlsx | NCM | 16 | 02LCC02100101A87Y0184358 | 21 | 20.9442 | 0.9973429 | 3 | 80 | 79.78743 | 3.9665 | 3.9832 | 3.99 | 3.9737 | 3.9684 | 3.9519 | 3.9449 | 3.9614 | 3.9672 | 4.0006 | 4.0138 | 3.9811 | 3.9693 | 3.9358 | 3.9221 | 3.9554 | 3.9667 | 4.017 | 4.0369 | 3.9874 | 3.9702 | 3.9198 | 3.8993 | 3.9495 | 3.9663 | 4.0331 | 4.0598 | 3.9937 | 3.9709 | 3.9038 | 3.8768 | 3.9435 | 3.9658 | 4.0493 | 4.0823 | 4.0001 | 3.9716 | 3.8882 | 3.8545 | 3.9375 | 3.9653
NCM_C_21_B_17_SOC_5-90_Part_1-2_ID_02LCC02100101A87Y0185122.xlsx | NCM | 17 | 02LCC02100101A87Y0185122 | 21 | 21.0422 | 1.00201 | 3 | 80 | 80.16076 | 3.9607 | 3.9776 | 3.9846 | 3.9677 | 3.9626 | 3.9456 | 3.9388 | 3.9556 | 3.9614 | 3.9955 | 4.0088 | 3.9751 | 3.9635 | 3.9293 | 3.9158 | 3.9498 | 3.9609 | 4.0124 | 4.0321 | 3.9814 | 3.9644 | 3.9128 | 3.8926 | 3.9437 | 3.9605 | 4.029 | 4.0552 | 3.9877 | 3.9651 | 3.8966 | 3.8696 | 3.9379 | 3.96 | 4.0458 | 4.0781 | 3.9939 | 3.9658 | 3.8803 | 3.8468 | 3.9321 | 3.9595
NCM_C_21_B_18_SOC_5-90_Part_1-2_ID_02LCC02100101A87Y0010168.xlsx | NCM | 18 | 02LCC02100101A87Y0010168 | 21 | 21.0691 | 1.00329 | 3 | 80 | 80.26324 | 3.9588 | 3.9769 | 3.9841 | 3.9662 | 3.9609 | 3.9428 | 3.9358 | 3.9537 | 3.9597 | 3.9958 | 4.0096 | 3.9737 | 3.9618 | 3.9254 | 3.9114 | 3.9474 | 3.9591 | 4.0138 | 4.034 | 3.9802 | 3.9626 | 3.9079 | 3.887 | 3.9414 | 3.9586 | 4.0314 | 4.0584 | 3.9867 | 3.9635 | 3.8907 | 3.8627 | 3.9353 | 3.9581 | 4.0489 | 4.0823 | 3.9932 | 3.9642 | 3.8736 | 3.8387 | 3.9293 | 3.9576
NCM_C_21_B_19_SOC_5-90_Part_1-2_ID_02LCC02100101A87Y0027576.xlsx | NCM | 19 | 02LCC02100101A87Y0027576 | 21 | 20.8486 | 0.9927905 | 3 | 80 | 79.42324 | 3.9709 | 3.9877 | 3.9946 | 3.9781 | 3.973 | 3.9561 | 3.9491 | 3.9658 | 3.9716 | 4.0054 | 4.0188 | 3.9855 | 3.9739 | 3.94 | 3.9263 | 3.9598 | 3.9711 | 4.0222 | 4.0422 | 3.9918 | 3.9746 | 3.9237 | 3.9031 | 3.9539 | 3.9707 | 4.0385 | 4.0651 | 3.9981 | 3.9755 | 3.9075 | 3.8803 | 3.9479 | 3.9702 | 4.0549 | 4.0876 | 4.0043 | 3.9762 | 3.8917 | 3.8578 | 3.9421 | 3.9697
NCM_C_21_B_20_SOC_5-90_Part_1-2_ID_02LCC02100101A87Y0086451.xlsx | NCM | 20 | 02LCC02100101A87Y0086451 | 21 | 20.8929 | 0.9949 | 3 | 80 | 79.592 | 3.9621 | 3.9797 | 3.9867 | 3.9695 | 3.964 | 3.9465 | 3.9395 | 3.9568 | 3.9628 | 3.9981 | 4.0119 | 3.9772 | 3.9651 | 3.9298 | 3.9158 | 3.9507 | 3.9623 | 4.0155 | 4.0359 | 3.9837 | 3.9658 | 3.9128 | 3.8917 | 3.9446 | 3.9619 | 4.0324 | 4.0598 | 3.9902 | 3.9667 | 3.8959 | 3.868 | 3.9384 | 3.9614 | 4.0496 | 4.0834 | 3.9969 | 3.9674 | 3.8794 | 3.8447 | 3.9323 | 3.9609
NCM_C_21_B_21_SOC_5-90_Part_1-2_ID_02LCC02100101A87Y0178524.xlsx | NCM | 21 | 02LCC02100101A87Y0178524 | 21 | 20.5309 | 0.9776619 | 3 | 80 | 78.21295 | 3.9872 | 4.0047 | 4.0118 | 3.9944 | 3.9892 | 3.9716 | 3.9644 | 3.9818 | 3.9879 | 4.0232 | 4.037 | 4.0022 | 3.9902 | 3.9549 | 3.9407 | 3.9756 | 3.9874 | 4.0405 | 4.0612 | 4.0089 | 3.9909 | 3.9379 | 3.9166 | 3.9695 | 3.9869 | 4.0578 | 4.0851 | 4.0153 | 3.9918 | 3.9212 | 3.8928 | 3.9632 | 3.9863 | 4.0746 | 4.1086 | 4.0218 | 3.9925 | 3.9045 | 3.8692 | 3.9572 | 3.9858
NCM_C_21_B_22_SOC_5-90_Part_1-2_ID_02LCC02100101A87Y0163103.xlsx | NCM | 22 | 02LCC02100101A87Y0163103 | 21 | 20.9104 | 0.9957333 | 3 | 80 | 79.65867 | 3.9674 | 3.9846 | 3.9913 | 3.9742 | 3.9693 | 3.9521 | 3.9453 | 3.9623 | 3.9679 | 4.0023 | 4.0156 | 3.9816 | 3.9702 | 3.9356 | 3.9223 | 3.9563 | 3.9674 | 4.0194 | 4.039 | 3.9879 | 3.9709 | 3.9191 | 3.8989 | 3.9505 | 3.967 | 4.0359 | 4.062 | 3.9941 | 3.9718 | 3.9031 | 3.8761 | 3.9449 | 3.9665 | 4.0528 | 4.085 | 4.0005 | 3.9725 | 3.887 | 3.8534 | 3.9391 | 3.966
NCM_C_21_B_23_SOC_5-90_Part_1-2_ID_02LCC02100101A87Y0073559.xlsx | NCM | 23 | 02LCC02100101A87Y0073559 | 21 | 20.9203 | 0.9962048 | 3 | 80 | 79.69638 | 3.9679 | 3.9841 | 3.9911 | 3.9751 | 3.9698 | 3.9535 | 3.9465 | 3.9626 | 3.9686 | 4.0012 | 4.0148 | 3.9825 | 3.9709 | 3.9381 | 3.9242 | 3.9567 | 3.9681 | 4.0173 | 4.0373 | 3.9892 | 3.9716 | 3.9224 | 3.9017 | 3.9505 | 3.9676 | 4.0331 | 4.0598 | 3.9955 | 3.9723 | 3.9068 | 3.8793 | 3.9444 | 3.9672 | 4.0489 | 4.0819 | 4.0018 | 3.9732 | 3.8917 | 3.8571 | 3.9384 | 3.9667
NCM_C_21_B_24_SOC_5-90_Part_1-2_ID_02LCC02100101A87Y0017692.xlsx | NCM | 24 | 02LCC02100101A87Y0017692 | 21 | 20.9719 | 0.9986619 | 3 | 80 | 79.89295 | 3.9651 | 3.9818 | 3.9886 | 3.9723 | 3.9672 | 3.9507 | 3.9437 | 3.9602 | 3.966 | 3.9992 | 4.0124 | 3.9795 | 3.9681 | 3.9347 | 3.9212 | 3.9544 | 3.9655 | 4.0156 | 4.0352 | 3.9858 | 3.9688 | 3.9188 | 3.8986 | 3.9484 | 3.9651 | 4.0317 | 4.0577 | 3.9921 | 3.9697 | 3.903 | 3.8763 | 3.9425 | 3.9644 | 4.0476 | 4.0798 | 3.9983 | 3.9704 | 3.8875 | 3.854 | 3.9368 | 3.964
NCM_C_21_B_25_SOC_5-90_Part_1-2_ID_02LCC02100101A87Y0151531.xlsx | NCM | 25 | 02LCC02100101A87Y0151531 | 21 | 20.9582 | 0.9980095 | 3 | 80 | 79.84076 | 3.963 | 3.9804 | 3.987 | 3.97 | 3.9649 | 3.9474 | 3.9407 | 3.9579 | 3.9635 | 3.9986 | 4.0117 | 3.9772 | 3.9658 | 3.9309 | 3.9173 | 3.9521 | 3.9632 | 4.0157 | 4.0353 | 3.9835 | 3.9665 | 3.914 | 3.8938 | 3.946 | 3.9626 | 4.0328 | 4.0588 | 3.9899 | 3.9674 | 3.8973 | 3.8703 | 3.9402 | 3.9623 | 4.0496 | 4.082 | 3.996 | 3.9681 | 3.881 | 3.8471 | 3.9344 | 3.9618
NCM_C_21_B_26_SOC_5-90_Part_1-2_ID_02LCC02100101A87Y0164869.xlsx | NCM | 26 | 02LCC02100101A87Y0164869 | 21 | 21.0051 | 1.000243 | 3 | 80 | 80.01943 | 3.9625 | 3.9804 | 3.9872 | 3.9693 | 3.9642 | 3.9463 | 3.9395 | 3.9574 | 3.963 | 3.9992 | 4.0124 | 3.9767 | 3.9653 | 3.9293 | 3.9156 | 3.9514 | 3.9625 | 4.017 | 4.0366 | 3.9828 | 3.966 | 3.9117 | 3.8915 | 3.9456 | 3.9621 | 4.0346 | 4.0605 | 3.9893 | 3.9667 | 3.8943 | 3.8677 | 3.9396 | 3.9616 | 4.0519 | 4.0841 | 3.9953 | 3.9676 | 3.8773 | 3.844 | 3.934 | 3.9611
NCM_C_21_B_27_SOC_5-90_Part_1-2_ID_02LCC02100101A87Y0015732.xlsx | NCM | 27 | 02LCC02100101A87Y0015732 | 21 | 20.7741 | 0.9892429 | 3 | 80 | 79.13943 | 3.9693 | 3.9874 | 3.9944 | 3.9765 | 3.9711 | 3.953 | 3.946 | 3.964 | 3.97 | 4.0062 | 4.0198 | 3.9841 | 3.9723 | 3.9358 | 3.9219 | 3.9579 | 3.9695 | 4.024 | 4.0441 | 3.9904 | 3.973 | 3.9186 | 3.8973 | 3.9519 | 3.969 | 4.0422 | 4.0687 | 3.9971 | 3.9737 | 3.9008 | 3.8729 | 3.9458 | 3.9684 | 4.0598 | 4.0929 | 4.0033 | 3.9746 | 3.8835 | 3.8487 | 3.9398 | 3.9681
NCM_C_21_B_28_SOC_5-90_Part_1-2_ID_02LCC02100101A87Y0004534.xlsx | NCM | 28 | 02LCC02100101A87Y0004534 | 21 | 21.0377 | 1.001795 | 3 | 80 | 80.14362 | 3.9611 | 3.9781 | 3.9849 | 3.9683 | 3.963 | 3.9463 | 3.9393 | 3.956 | 3.9618 | 3.9958 | 4.0093 | 3.9758 | 3.964 | 3.9302 | 3.9163 | 3.95 | 3.9614 | 4.0124 | 4.0324 | 3.9823 | 3.9649 | 3.914 | 3.8933 | 3.944 | 3.9609 | 4.0289 | 4.0555 | 3.9886 | 3.9656 | 3.8977 | 3.8703 | 3.9379 | 3.9602 | 4.045 | 4.0781 | 3.9949 | 3.9663 | 3.8819 | 3.8477 | 3.9319 | 3.9598
NCM_C_21_B_29_SOC_5-90_Part_1-2_ID_02LCC02100101A87Y0074479.xlsx | NCM | 29 | 02LCC02100101A87Y0074479 | 21 | 20.7032 | 0.9858667 | 3 | 80 | 78.86933 | 3.9749 | 3.9923 | 3.9995 | 3.9821 | 3.9767 | 3.9593 | 3.9523 | 3.9697 | 3.9755 | 4.0106 | 4.0243 | 3.9897 | 3.9779 | 3.9426 | 3.9286 | 3.9637 | 3.9751 | 4.0279 | 4.0481 | 3.9962 | 3.9786 | 3.9256 | 3.9047 | 3.9574 | 3.9746 | 4.0451 | 4.0721 | 4.0026 | 3.9795 | 3.9091 | 3.881 | 3.9514 | 3.9741 | 4.062 | 4.0956 | 4.0089 | 3.9802 | 3.8924 | 3.8578 | 3.9454 | 3.9735
NCM_C_21_B_30_SOC_5-90_Part_1-2_ID_02LCC02100101A87Y0165035.xlsx | NCM | 30 | 02LCC02100101A87Y0165035 | 21 | 20.9132 | 0.9958667 | 3 | 80 | 79.66933 | 3.9662 | 3.983 | 3.9899 | 3.9732 | 3.9681 | 3.9514 | 3.9444 | 3.9611 | 3.9669 | 4.0005 | 4.0138 | 3.9807 | 3.9691 | 3.9354 | 3.9217 | 3.9553 | 3.9665 | 4.0171 | 4.037 | 3.987 | 3.97 | 3.9193 | 3.8989 | 3.9493 | 3.966 | 4.0336 | 4.0598 | 3.9934 | 3.9707 | 3.9033 | 3.8761 | 3.9433 | 3.9653 | 4.0496 | 4.0822 | 3.9995 | 3.9714 | 3.8875 | 3.8536 | 3.9374 | 3.9649
NCM_C_21_B_31_SOC_5-90_Part_1-2_ID_02LCC02100101A87Y0151614.xlsx | NCM | 31 | 02LCC02100101A87Y0151614 | 21 | 21.1338 | 1.006371 | 3 | 80 | 80.50971 | 3.9577 | 3.9753 | 3.9821 | 3.9647 | 3.9595 | 3.9419 | 3.9351 | 3.9525 | 3.9583 | 3.9935 | 4.0068 | 3.9721 | 3.9605 | 3.9251 | 3.9114 | 3.9465 | 3.9577 | 4.011 | 4.0307 | 3.9786 | 3.9611 | 3.908 | 3.8875 | 3.9405 | 3.9574 | 4.0282 | 4.0542 | 3.9848 | 3.9621 | 3.8912 | 3.8636 | 3.9346 | 3.957 | 4.0458 | 4.0782 | 3.9911 | 3.9626 | 3.8742 | 3.8403 | 3.9286 | 3.9565
NCM_C_21_B_32_SOC_5-90_Part_1-2_ID_02LCC02100101A87Y0020833.xlsx | NCM | 32 | 02LCC02100101A87Y0020833 | 21 | 20.9703 | 0.9985857 | 3 | 80 | 79.88686 | 3.9623 | 3.9804 | 3.9874 | 3.9695 | 3.9642 | 3.946 | 3.9391 | 3.957 | 3.9628 | 3.9993 | 4.0128 | 3.9769 | 3.9651 | 3.9288 | 3.9147 | 3.9511 | 3.9623 | 4.0173 | 4.0373 | 3.9834 | 3.966 | 3.9112 | 3.8905 | 3.9449 | 3.9619 | 4.0349 | 4.0616 | 3.9899 | 3.9669 | 3.8938 | 3.8664 | 3.9389 | 3.9614 | 4.0523 | 4.0854 | 3.9962 | 3.9676 | 3.8768 | 3.8424 | 3.9331 | 3.9609
NCM_C_21_B_33_SOC_5-90_Part_1-2_ID_02LCC02100101A87Y0163477.xlsx | NCM | 33 | 02LCC02100101A87Y0163477 | 21 | 20.9355 | 0.9969286 | 3 | 80 | 79.75429 | 3.9672 | 3.9853 | 3.9923 | 3.9744 | 3.9691 | 3.9512 | 3.9442 | 3.9621 | 3.9679 | 4.0041 | 4.0176 | 3.9818 | 3.9702 | 3.934 | 3.92 | 3.956 | 3.9674 | 4.022 | 4.0419 | 3.9883 | 3.9709 | 3.9165 | 3.8959 | 3.95 | 3.967 | 4.0392 | 4.0657 | 3.9948 | 3.9716 | 3.8996 | 3.8719 | 3.944 | 3.9665 | 4.0567 | 4.0899 | 4.0011 | 3.9725 | 3.8826 | 3.8478 | 3.9381 | 3.966
NCM_C_21_B_34_SOC_5-90_Part_1-2_ID_02LCC02100101A87Y0013547.xlsx | NCM | 34 | 02LCC02100101A87Y0013547 | 21 | 20.9776 | 0.9989333 | 3 | 80 | 79.91467 | 3.9628 | 3.98 | 3.9869 | 3.9698 | 3.9646 | 3.9475 | 3.9407 | 3.9577 | 3.9635 | 3.9981 | 4.0114 | 3.9772 | 3.9656 | 3.931 | 3.9175 | 3.9516 | 3.963 | 4.0151 | 4.0349 | 3.9837 | 3.9665 | 3.9145 | 3.894 | 3.9458 | 3.9625 | 4.0317 | 4.0583 | 3.99 | 3.9672 | 3.898 | 3.8706 | 3.9396 | 3.9621 | 4.0486 | 4.0812 | 3.9962 | 3.9679 | 3.8819 | 3.848 | 3.9339 | 3.9614
NCM_C_21_B_35_SOC_5-90_Part_1-2_ID_02LCC02100101A87Y0004465.xlsx | NCM | 35 | 02LCC02100101A87Y0004465 | 21 | 20.7989 | 0.9904238 | 3 | 80 | 79.2339 | 3.9714 | 3.9876 | 3.9944 | 3.9784 | 3.9732 | 3.957 | 3.9502 | 3.9663 | 3.9721 | 4.0047 | 4.018 | 3.9858 | 3.9742 | 3.9414 | 3.9279 | 3.9604 | 3.9716 | 4.0208 | 4.0408 | 3.9923 | 3.9751 | 3.9258 | 3.9054 | 3.9544 | 3.9711 | 4.037 | 4.0633 | 3.9986 | 3.9758 | 3.9103 | 3.8831 | 3.9486 | 3.9707 | 4.0527 | 4.0854 | 4.005 | 3.9767 | 3.8949 | 3.8612 | 3.9426 | 3.9702
NCM_C_21_B_36_SOC_5-90_Part_1-2_ID_02LCC02100101A87Y0057127.xlsx | NCM | 36 | 02LCC02100101A87Y0057127 | 21 | 20.8253 | 0.991681 | 3 | 80 | 79.33448 | 3.9676 | 3.9862 | 3.9934 | 3.9751 | 3.9695 | 3.9509 | 3.9437 | 3.9621 | 3.9684 | 4.0057 | 4.0198 | 3.9828 | 3.9707 | 3.9331 | 3.9186 | 3.956 | 3.9679 | 4.0243 | 4.0451 | 3.9895 | 3.9714 | 3.9149 | 3.8935 | 3.9495 | 3.9674 | 4.0423 | 4.07 | 3.9962 | 3.9721 | 3.8973 | 3.8687 | 3.9433 | 3.9669 | 4.0602 | 4.0946 | 4.0027 | 3.973 | 3.8798 | 3.8441 | 3.9372 | 3.9663
NCM_C_21_B_37_SOC_5-90_Part_1-2_ID_02LCC02100101A87Y0161151.xlsx | NCM | 37 | 02LCC02100101A87Y0161151 | 21 | 20.8473 | 0.9927286 | 3 | 80 | 79.41829 | 3.9695 | 3.9883 | 3.9953 | 3.9767 | 3.9714 | 3.9526 | 3.9453 | 3.9642 | 3.9702 | 4.0079 | 4.0218 | 3.9842 | 3.9725 | 3.9344 | 3.9203 | 3.9581 | 3.9697 | 4.0268 | 4.0472 | 3.9909 | 3.9732 | 3.9161 | 3.8951 | 3.9519 | 3.9693 | 4.0453 | 4.0724 | 3.9976 | 3.9742 | 3.898 | 3.8698 | 3.9458 | 3.9688 | 4.0637 | 4.0973 | 4.0039 | 3.9749 | 3.8801 | 3.845 | 3.9396 | 3.9681
NCM_C_21_B_38_SOC_5-90_Part_1-2_ID_02LCC02100101A87Y0027455.xlsx | NCM | 38 | 02LCC02100101A87Y0027455 | 21 | 21.1225 | 1.005833 | 3 | 80 | 80.46667 | 3.9581 | 3.9753 | 3.9821 | 3.9653 | 3.96 | 3.943 | 3.9361 | 3.953 | 3.9588 | 3.9932 | 4.0065 | 3.9727 | 3.9611 | 3.9267 | 3.9131 | 3.9472 | 3.9584 | 4.0102 | 4.03 | 3.979 | 3.9618 | 3.9102 | 3.8896 | 3.9412 | 3.9579 | 4.0271 | 4.0534 | 3.9855 | 3.9628 | 3.8936 | 3.8668 | 3.9353 | 3.9574 | 4.0436 | 4.0759 | 3.9916 | 3.9635 | 3.8777 | 3.8441 | 3.9293 | 3.957
NCM_C_21_B_39_SOC_5-90_Part_1-2_ID_02LCC02100101A87Y0010456.xlsx | NCM | 39 | 02LCC02100101A87Y0010456 | 21 | 21.057 | 1.002714 | 3 | 80 | 80.21714 | 3.9567 | 3.9742 | 3.9813 | 3.964 | 3.9586 | 3.9412 | 3.9342 | 3.9514 | 3.9574 | 3.9925 | 4.0062 | 3.9716 | 3.9598 | 3.9245 | 3.9105 | 3.9453 | 3.957 | 4.0099 | 4.0302 | 3.9783 | 3.9605 | 3.9077 | 3.8866 | 3.9391 | 3.9565 | 4.0269 | 4.0541 | 3.9848 | 3.9612 | 3.8908 | 3.8629 | 3.933 | 3.956 | 4.0439 | 4.0774 | 3.9911 | 3.9621 | 3.8743 | 3.8394 | 3.9268 | 3.9553
NCM_C_21_B_40_SOC_5-90_Part_1-2_ID_02LCC02100101A87Y0184257.xlsx | NCM | 40 | 02LCC02100101A87Y0184257 | 21 | 20.6423 | 0.9829667 | 3 | 80 | 78.63733 | 3.9791 | 3.9962 | 4.0032 | 3.9865 | 3.9813 | 3.9642 | 3.9572 | 3.9741 | 3.98 | 4.0142 | 4.0278 | 3.9939 | 3.9823 | 3.9481 | 3.9342 | 3.9681 | 3.9795 | 4.031 | 4.0511 | 4.0005 | 3.983 | 3.9314 | 3.9109 | 3.9619 | 3.979 | 4.0477 | 4.0742 | 4.0068 | 3.9839 | 3.9151 | 3.8877 | 3.956 | 3.9786 | 4.064 | 4.0971 | 4.0131 | 3.9846 | 3.8993 | 3.865 | 3.9498 | 3.9779
NCM_C_21_B_41_SOC_5-90_Part_1-2_ID_02LCC02100101A87Y0011479.xlsx | NCM | 41 | 02LCC02100101A87Y0011479 | 21 | 21.1125 | 1.005357 | 3 | 80 | 80.42857 | 3.957 | 3.9753 | 3.9825 | 3.9642 | 3.959 | 3.9405 | 3.9335 | 3.9518 | 3.9577 | 3.9946 | 4.0083 | 3.9719 | 3.96 | 3.923 | 3.9089 | 3.9456 | 3.9574 | 4.0128 | 4.0331 | 3.9786 | 3.9609 | 3.9052 | 3.884 | 3.9393 | 3.957 | 4.031 | 4.0577 | 3.9851 | 3.9616 | 3.8877 | 3.8594 | 3.9331 | 3.9563 | 4.0486 | 4.0817 | 3.9914 | 3.9623 | 3.8705 | 3.835 | 3.927 | 3.9558
NCM_C_21_B_42_SOC_5-90_Part_1-2_ID_02LCC02100101A87Y0007152.xlsx | NCM | 42 | 02LCC02100101A87Y0007152 | 21 | 21.0087 | 1.000414 | 3 | 80 | 80.03314 | 3.9628 | 3.9807 | 3.9876 | 3.9697 | 3.9646 | 3.9467 | 3.9398 | 3.9577 | 3.9633 | 3.9995 | 4.0124 | 3.977 | 3.9656 | 3.9295 | 3.9158 | 3.9518 | 3.963 | 4.0171 | 4.0366 | 3.9835 | 3.9663 | 3.9121 | 3.8919 | 3.9458 | 3.9625 | 4.0348 | 4.0605 | 3.9897 | 3.9672 | 3.8951 | 3.868 | 3.94 | 3.9621 | 4.0521 | 4.0839 | 3.996 | 3.9679 | 3.8782 | 3.8443 | 3.9342 | 3.9616
NCM_C_21_B_43_SOC_5-90_Part_1-2_ID_02LCC02100101A87Y0083146.xlsx | NCM | 43 | 02LCC02100101A87Y0083146 | 21 | 20.7701 | 0.9890524 | 3 | 80 | 79.12419 | 3.9714 | 3.989 | 3.9958 | 3.9786 | 3.9735 | 3.956 | 3.9491 | 3.9665 | 3.9723 | 4.0072 | 4.0206 | 3.9862 | 3.9746 | 3.9395 | 3.9256 | 3.9605 | 3.9718 | 4.0244 | 4.0444 | 3.9927 | 3.9753 | 3.9228 | 3.9021 | 3.9546 | 3.9714 | 4.0416 | 4.0679 | 3.999 | 3.9762 | 3.9059 | 3.8784 | 3.9484 | 3.9707 | 4.0584 | 4.0914 | 4.0053 | 3.9769 | 3.8894 | 3.8552 | 3.9426 | 3.9702
NCM_C_21_B_44_SOC_5-90_Part_1-2_ID_02LCC02100101A87Y0173907.xlsx | NCM | 44 | 02LCC02100101A87Y0173907 | 21 | 21.1621 | 1.007719 | 3 | 80 | 80.61752 | 3.9558 | 3.9723 | 3.979 | 3.9628 | 3.9577 | 3.9414 | 3.9347 | 3.9509 | 3.9565 | 3.9893 | 4.0025 | 3.9702 | 3.9588 | 3.9258 | 3.9126 | 3.9451 | 3.9561 | 4.0054 | 4.025 | 3.9765 | 3.9597 | 3.9103 | 3.8903 | 3.9391 | 3.9556 | 4.0213 | 4.0473 | 3.9827 | 3.9604 | 3.8949 | 3.8684 | 3.9335 | 3.9551 | 4.037 | 4.0689 | 3.9888 | 3.9611 | 3.8796 | 3.8464 | 3.9275 | 3.9546
NCM_C_21_B_45_SOC_5-90_Part_1-2_ID_02LCC02100101A87Y0015122.xlsx | NCM | 45 | 02LCC02100101A87Y0015122 | 21 | 20.8489 | 0.9928048 | 3 | 80 | 79.42438 | 3.97 | 3.9867 | 3.9935 | 3.9769 | 3.9718 | 3.9553 | 3.9484 | 3.9649 | 3.9705 | 4.0043 | 4.0176 | 3.9844 | 3.9728 | 3.9393 | 3.9256 | 3.9591 | 3.9702 | 4.0208 | 4.0406 | 3.9909 | 3.9737 | 3.9231 | 3.9028 | 3.953 | 3.9697 | 4.0373 | 4.0633 | 3.9971 | 3.9744 | 3.9072 | 3.8801 | 3.9472 | 3.9693 | 4.0535 | 4.0858 | 4.0033 | 3.9751 | 3.8914 | 3.8577 | 3.9412 | 3.9688
NCM_C_21_B_46_SOC_5-90_Part_1-2_ID_02LCC02100101A87Y0186122.xlsx | NCM | 46 | 02LCC02100101A87Y0186122 | 21 | 20.731 | 0.9871905 | 3 | 80 | 78.97524 | 3.9744 | 3.993 | 4.0001 | 3.982 | 3.9765 | 3.9579 | 3.9507 | 3.969 | 3.9751 | 4.0124 | 4.0265 | 3.9897 | 3.9774 | 3.9403 | 3.9258 | 3.9628 | 3.9746 | 4.0307 | 4.0515 | 3.9965 | 3.9783 | 3.9223 | 3.9008 | 3.9563 | 3.9741 | 4.0487 | 4.0763 | 4.003 | 3.979 | 3.9047 | 3.8759 | 3.95 | 3.9737 | 4.0666 | 4.1006 | 4.0096 | 3.98 | 3.8873 | 3.8515 | 3.944 | 3.9732
NCM_C_21_B_47_SOC_5-90_Part_1-2_ID_02LCC02100101A87Y0085499.xlsx | NCM | 47 | 02LCC02100101A87Y0085499 | 21 | 20.7509 | 0.9881381 | 3 | 80 | 79.05105 | 3.9739 | 3.9913 | 3.9983 | 3.9811 | 3.9758 | 3.9586 | 3.9514 | 3.9686 | 3.9746 | 4.0095 | 4.0232 | 3.9888 | 3.9769 | 3.9419 | 3.9279 | 3.9625 | 3.9742 | 4.0268 | 4.0471 | 3.9953 | 3.9777 | 3.9254 | 3.9042 | 3.9563 | 3.9737 | 4.0437 | 4.0706 | 4.0019 | 3.9783 | 3.9084 | 3.8805 | 3.9502 | 3.9732 | 4.0605 | 4.0939 | 4.0082 | 3.9791 | 3.8921 | 3.8573 | 3.9442 | 3.9727
NCM_C_21_B_48_SOC_5-90_Part_1-2_ID_02LCC02100101A87Y0177229.xlsx | NCM | 48 | 02LCC02100101A87Y0177229 | 21 | 20.8104 | 0.9909714 | 3 | 80 | 79.27771 | 3.9691 | 3.9886 | 3.996 | 3.9767 | 3.9711 | 3.9516 | 3.9442 | 3.9635 | 3.9697 | 4.0089 | 4.0232 | 3.9846 | 3.9721 | 3.933 | 3.9184 | 3.9572 | 3.9693 | 4.0282 | 4.0494 | 3.9916 | 3.973 | 3.9142 | 3.8921 | 3.9507 | 3.9688 | 4.0472 | 4.0753 | 3.9983 | 3.9737 | 3.8956 | 3.8663 | 3.9444 | 3.9683 | 4.066 | 4.101 | 4.005 | 3.9746 | 3.877 | 3.8406 | 3.9379 | 3.9677
NCM_C_21_B_49_SOC_5-90_Part_1-2_ID_02LCC02100101A87Y0055909.xlsx | NCM | 49 | 02LCC02100101A87Y0055909 | 21 | 20.7999 | 0.9904714 | 3 | 80 | 79.23771 | 3.9728 | 3.9899 | 3.9967 | 3.9798 | 3.9748 | 3.9577 | 3.9507 | 3.9677 | 3.9735 | 4.0079 | 4.0212 | 3.9874 | 3.9758 | 3.9414 | 3.9277 | 3.9616 | 3.973 | 4.0247 | 4.0446 | 3.9937 | 3.9765 | 3.9249 | 3.9044 | 3.9556 | 3.9725 | 4.0415 | 4.0678 | 4.0001 | 3.9774 | 3.9086 | 3.8812 | 3.9498 | 3.9721 | 4.058 | 4.0906 | 4.0064 | 3.9781 | 3.8924 | 3.8584 | 3.9437 | 3.9716
NCM_C_21_B_50_SOC_5-90_Part_1-2_ID_02LCC02100101A8810050555.xlsx | NCM | 50 | 02LCC02100101A8810050555 | 21 | 20.6902 | 0.9852476 | 3 | 80 | 78.81981 | 3.9742 | 3.9921 | 3.9992 | 3.9816 | 3.9763 | 3.9584 | 3.9514 | 3.9691 | 3.9751 | 4.0109 | 4.0244 | 3.989 | 3.9772 | 3.9414 | 3.9275 | 3.963 | 3.9746 | 4.0286 | 4.0487 | 3.9956 | 3.9781 | 3.924 | 3.9033 | 3.957 | 3.9741 | 4.0461 | 4.0728 | 4.002 | 3.9788 | 3.907 | 3.8794 | 3.9509 | 3.9735 | 4.0633 | 4.0964 | 4.0083 | 3.9797 | 3.8903 | 3.8557 | 3.9447 | 3.973
NCM_C_21_B_51_SOC_5-90_Part_1-2_ID_02LCC02100101A87Y0059325.xlsx | NCM | 51 | 02LCC02100101A87Y0059325 | 21 | 20.7345 | 0.9873571 | 3 | 80 | 78.98857 | 3.9751 | 3.9923 | 3.9993 | 3.9823 | 3.9772 | 3.96 | 3.953 | 3.97 | 3.9758 | 4.0104 | 4.0239 | 3.9897 | 3.9781 | 3.9435 | 3.9296 | 3.964 | 3.9753 | 4.0275 | 4.0473 | 3.996 | 3.9788 | 3.9268 | 3.9063 | 3.9579 | 3.9749 | 4.0441 | 4.0706 | 4.0025 | 3.9797 | 3.9105 | 3.8829 | 3.9519 | 3.9744 | 4.0609 | 4.0935 | 4.0088 | 3.9804 | 3.8942 | 3.8601 | 3.946 | 3.9739
NCM_C_21_B_52_SOC_5-90_Part_1-2_ID_02LCC02100101A87Y0063458.xlsx | NCM | 52 | 02LCC02100101A87Y0063458 | 21 | 20.8547 | 0.993081 | 3 | 80 | 79.44648 | 3.9688 | 3.9867 | 3.9939 | 3.976 | 3.9707 | 3.9528 | 3.9458 | 3.9635 | 3.9695 | 4.0054 | 4.0194 | 3.9837 | 3.9718 | 3.9358 | 3.9216 | 3.9574 | 3.969 | 4.0234 | 4.0439 | 3.9904 | 3.9727 | 3.9184 | 3.897 | 3.9512 | 3.9686 | 4.0412 | 4.0683 | 3.9969 | 3.9735 | 3.9008 | 3.8728 | 3.9449 | 3.9679 | 4.0585 | 4.0921 | 4.0033 | 3.9742 | 3.8838 | 3.8489 | 3.9391 | 3.9674
NCM_C_21_B_6_SOC_5-90_Part_1-2_ID_02LCC02100101A87Y0052124.xlsx | NCM | 6 | 02LCC02100101A87Y0052124 | 21 | 21.0443 | 1.00211 | 3 | 80 | 80.16876 | 3.9625 | 3.9788 | 3.9855 | 3.9693 | 3.9642 | 3.9479 | 3.9412 | 3.9574 | 3.963 | 3.996 | 4.009 | 3.9765 | 3.9653 | 3.9323 | 3.9191 | 3.9516 | 3.9625 | 4.0121 | 4.0315 | 3.9828 | 3.966 | 3.9166 | 3.8966 | 3.9458 | 3.9623 | 4.0285 | 4.0538 | 3.989 | 3.9669 | 3.9008 | 3.8745 | 3.94 | 3.9618 | 4.0444 | 4.0759 | 3.9951 | 3.9676 | 3.8854 | 3.8524 | 3.9344 | 3.9612
NCM_C_21_B_7_SOC_5-90_Part_1-2_ID_02LCC02100101A87Y0175162.xlsx | NCM | 7 | 02LCC02100101A87Y0175162 | 21 | 21.0331 | 1.001576 | 3 | 80 | 80.1261 | 3.9632 | 3.9797 | 3.9867 | 3.9702 | 3.9649 | 3.9484 | 3.9416 | 3.9581 | 3.9637 | 3.9972 | 4.0104 | 3.9774 | 3.966 | 3.9328 | 3.9191 | 3.9521 | 3.9633 | 4.0134 | 4.0332 | 3.9839 | 3.9669 | 3.9168 | 3.8965 | 3.9461 | 3.9628 | 4.0297 | 4.0559 | 3.9902 | 3.9674 | 3.9008 | 3.874 | 3.9402 | 3.9623 | 4.0457 | 4.078 | 3.9962 | 3.9681 | 3.8852 | 3.8515 | 3.9344 | 3.9618
NCM_C_21_B_8_SOC_5-90_Part_1-2_ID_02LCC02100101A87Y0172641.xlsx | NCM | 8 | 02LCC02100101A87Y0172641 | 21 | 21.1716 | 1.008171 | 3 | 80 | 80.65371 | 3.9556 | 3.9705 | 3.9772 | 3.9625 | 3.9576 | 3.9428 | 3.9361 | 3.9507 | 3.9565 | 3.9862 | 3.999 | 3.9697 | 3.9586 | 3.9288 | 3.9156 | 3.9451 | 3.956 | 4.0008 | 4.0198 | 3.976 | 3.9593 | 3.9145 | 3.8949 | 3.9393 | 3.9556 | 4.0152 | 4.0405 | 3.982 | 3.96 | 3.9005 | 3.8745 | 3.9335 | 3.9549 | 4.0293 | 4.0608 | 3.9879 | 3.9607 | 3.8868 | 3.854 | 3.9279 | 3.9546
NCM_C_21_B_9_SOC_5-90_Part_1-2_ID_02LCC02100101A87Y0081320.xlsx | NCM | 9 | 02LCC02100101A87Y0081320 | 21 | 20.6606 | 0.9838381 | 3 | 80 | 78.70705 | 3.9781 | 3.9946 | 4.0015 | 3.9853 | 3.9802 | 3.9637 | 3.9567 | 3.973 | 3.9788 | 4.0119 | 4.0254 | 3.9927 | 3.9811 | 3.9481 | 3.9342 | 3.967 | 3.9784 | 4.0282 | 4.048 | 3.9993 | 3.982 | 3.9323 | 3.9117 | 3.9611 | 3.9779 | 4.0443 | 4.0706 | 4.0054 | 3.9828 | 3.9166 | 3.8893 | 3.9549 | 3.9774 | 4.0599 | 4.0928 | 4.0117 | 3.9835 | 3.901 | 3.867 | 3.9491 | 3.9769

## SOC85
File_Name | Mat | No. | ID | Qn | Q | SOH | Pt | SOC | SOE | U1 | U2 | U3 | U4 | U5 | U6 | U7 | U8 | U9 | U10 | U11 | U12 | U13 | U14 | U15 | U16 | U17 | U18 | U19 | U20 | U21 | U22 | U23 | U24 | U25 | U26 | U27 | U28 | U29 | U30 | U31 | U32 | U33 | U34 | U35 | U36 | U37 | U38 | U39 | U40 | U41
NCM_C_21_B_10_SOC_5-90_Part_1-2_ID_02LCC02100101A8810119814.xlsx | NCM | 10 | 02LCC02100101A8810119814 | 21 | 21.076 | 1.003619 | 3 | 85 | 85.30762 | 4.0117 | 4.0272 | 4.0338 | 4.0187 | 4.0137 | 3.9983 | 3.9916 | 4.0068 | 4.0124 | 4.0433 | 4.0564 | 4.026 | 4.0146 | 3.9837 | 3.9704 | 4.0009 | 4.0119 | 4.0585 | 4.0781 | 4.0324 | 4.0156 | 3.969 | 3.9488 | 3.9951 | 4.0114 | 4.0735 | 4.0996 | 4.0385 | 4.0163 | 3.9542 | 3.9275 | 3.9892 | 4.011 | 4.0885 | 4.1209 | 4.0448 | 4.017 | 3.9398 | 3.9065 | 3.9835 | 4.0106
NCM_C_21_B_11_SOC_5-90_Part_1-2_ID_02LCC02100101A87Y0175573.xlsx | NCM | 11 | 02LCC02100101A87Y0175573 | 21 | 21.1888 | 1.00899 | 3 | 85 | 85.76419 | 4.0039 | 4.0205 | 4.0274 | 4.011 | 4.0058 | 3.9897 | 3.9828 | 3.999 | 4.0047 | 4.0377 | 4.051 | 4.0184 | 4.0068 | 3.9739 | 3.9605 | 3.9932 | 4.0041 | 4.0538 | 4.0738 | 4.0247 | 4.0076 | 3.9581 | 3.9379 | 3.9872 | 4.0035 | 4.0701 | 4.0963 | 4.031 | 4.0085 | 3.9423 | 3.9149 | 3.9814 | 4.0033 | 4.0866 | 4.1186 | 4.0373 | 4.0093 | 3.9267 | 3.8928 | 3.9756 | 4.0026
NCM_C_21_B_12_SOC_5-90_Part_1-2_ID_02LCC02100101A8810124384.xlsx | NCM | 12 | 02LCC02100101A8810124384 | 21 | 21.108 | 1.005143 | 3 | 85 | 85.43714 | 4.0106 | 4.0264 | 4.0331 | 4.0176 | 4.0124 | 3.9967 | 3.99 | 4.0054 | 4.0113 | 4.043 | 4.0561 | 4.0248 | 4.0134 | 3.9816 | 3.9683 | 3.9997 | 4.0107 | 4.0587 | 4.0781 | 4.031 | 4.0142 | 3.9665 | 3.9465 | 3.9939 | 4.0103 | 4.0742 | 4.1001 | 4.0373 | 4.0149 | 3.9512 | 3.9245 | 3.9879 | 4.0099 | 4.0896 | 4.1219 | 4.0434 | 4.0157 | 3.9363 | 3.9031 | 3.9821 | 4.0093
NCM_C_21_B_13_SOC_5-90_Part_1-2_ID_02LCC02100101A87Y0187911.xlsx | NCM | 13 | 02LCC02100101A87Y0187911 | 21 | 20.8469 | 0.9927095 | 3 | 85 | 84.38031 | 4.024 | 4.0397 | 4.0465 | 4.0309 | 4.0258 | 4.01 | 4.0033 | 4.0188 | 4.0246 | 4.0563 | 4.0696 | 4.0382 | 4.0268 | 3.9951 | 3.9816 | 4.013 | 4.0241 | 4.072 | 4.0917 | 4.0446 | 4.0275 | 3.9798 | 3.9597 | 4.0071 | 4.0237 | 4.0873 | 4.1135 | 4.0507 | 4.0283 | 3.9647 | 3.9377 | 4.0012 | 4.023 | 4.1026 | 4.1352 | 4.0573 | 4.0292 | 3.9498 | 3.9165 | 3.9955 | 4.0227
NCM_C_21_B_14_SOC_5-90_Part_1-2_ID_02LCC02100101A87Y0026421.xlsx | NCM | 14 | 02LCC02100101A87Y0026421 | 21 | 21.0197 | 1.000938 | 3 | 85 | 85.07974 | 4.0205 | 4.0374 | 4.0446 | 4.0278 | 4.0223 | 4.0054 | 3.9983 | 4.0151 | 4.0211 | 4.0553 | 4.0692 | 4.0355 | 4.0234 | 3.9893 | 3.9751 | 4.0089 | 4.0205 | 4.0721 | 4.0928 | 4.042 | 4.0243 | 3.9728 | 3.9518 | 4.0027 | 4.0201 | 4.0889 | 4.1161 | 4.0486 | 4.0251 | 3.9567 | 3.9284 | 3.9965 | 4.0194 | 4.1051 | 4.1392 | 4.055 | 4.0258 | 3.9407 | 3.9054 | 3.9904 | 4.019
NCM_C_21_B_15_SOC_5-90_Part_1-2_ID_02LCC02100101A87Y0161743.xlsx | NCM | 15 | 02LCC02100101A87Y0161743 | 21 | 21.1431 | 1.006814 | 3 | 85 | 85.57921 | 4.0111 | 4.0289 | 4.0359 | 4.0183 | 4.0131 | 3.9953 | 3.9883 | 4.006 | 4.0117 | 4.0475 | 4.0609 | 4.0258 | 4.0141 | 3.9783 | 3.9642 | 4 | 4.0113 | 4.065 | 4.085 | 4.0321 | 4.0149 | 3.9611 | 3.9405 | 3.9939 | 4.0107 | 4.0823 | 4.109 | 4.0385 | 4.0156 | 3.944 | 3.9165 | 3.9879 | 4.0102 | 4.0998 | 4.1327 | 4.0447 | 4.0163 | 3.927 | 3.8928 | 3.982 | 4.0096
NCM_C_21_B_16_SOC_5-90_Part_1-2_ID_02LCC02100101A87Y0184358.xlsx | NCM | 16 | 02LCC02100101A87Y0184358 | 21 | 20.9442 | 0.9973429 | 3 | 85 | 84.77414 | 4.0185 | 4.0353 | 4.0423 | 4.0258 | 4.0205 | 4.0039 | 3.9969 | 4.0134 | 4.0192 | 4.0528 | 4.0664 | 4.0332 | 4.0216 | 3.9881 | 3.9742 | 4.0076 | 4.0188 | 4.0694 | 4.0897 | 4.0397 | 4.0225 | 3.9718 | 3.9514 | 4.0015 | 4.0184 | 4.0858 | 4.1125 | 4.0461 | 4.0233 | 3.956 | 3.9286 | 3.9955 | 4.0176 | 4.1019 | 4.1352 | 4.0523 | 4.024 | 3.9402 | 3.9063 | 3.9897 | 4.0173
NCM_C_21_B_17_SOC_5-90_Part_1-2_ID_02LCC02100101A87Y0185122.xlsx | NCM | 17 | 02LCC02100101A87Y0185122 | 21 | 21.0422 | 1.00201 | 3 | 85 | 85.17081 | 4.0124 | 4.0296 | 4.0364 | 4.0195 | 4.0144 | 3.9972 | 3.9904 | 4.0073 | 4.0131 | 4.0475 | 4.0609 | 4.0269 | 4.0153 | 3.9809 | 3.9672 | 4.0012 | 4.0125 | 4.0644 | 4.0843 | 4.0334 | 4.0162 | 3.9644 | 3.9437 | 3.9953 | 4.0121 | 4.0812 | 4.1076 | 4.0397 | 4.017 | 3.9479 | 3.9205 | 3.9893 | 4.0115 | 4.098 | 4.1307 | 4.0461 | 4.0176 | 3.9316 | 3.8977 | 3.9834 | 4.011
NCM_C_21_B_18_SOC_5-90_Part_1-2_ID_02LCC02100101A87Y0010168.xlsx | NCM | 18 | 02LCC02100101A87Y0010168 | 21 | 21.0691 | 1.00329 | 3 | 85 | 85.27969 | 4.0102 | 4.0282 | 4.0352 | 4.0173 | 4.0123 | 3.9941 | 3.9872 | 4.005 | 4.0109 | 4.0469 | 4.0606 | 4.0251 | 4.0131 | 3.9772 | 3.963 | 3.9988 | 4.0103 | 4.0645 | 4.085 | 4.0315 | 4.0141 | 3.9598 | 3.9388 | 3.9927 | 4.0099 | 4.0822 | 4.109 | 4.038 | 4.0149 | 3.9426 | 3.9147 | 3.9867 | 4.0093 | 4.0995 | 4.1331 | 4.0444 | 4.0156 | 3.9256 | 3.8908 | 3.9807 | 4.0089
NCM_C_21_B_19_SOC_5-90_Part_1-2_ID_02LCC02100101A87Y0027576.xlsx | NCM | 19 | 02LCC02100101A87Y0027576 | 21 | 20.8486 | 0.9927905 | 3 | 85 | 84.38719 | 4.024 | 4.0406 | 4.0475 | 4.0311 | 4.026 | 4.0096 | 4.0026 | 4.0191 | 4.0247 | 4.058 | 4.0714 | 4.0387 | 4.0271 | 3.9939 | 3.9802 | 4.0131 | 4.0244 | 4.0743 | 4.0942 | 4.0448 | 4.0279 | 3.9779 | 3.9574 | 4.0069 | 4.0237 | 4.0907 | 4.1167 | 4.0511 | 4.0286 | 3.9618 | 3.9347 | 4.0012 | 4.0233 | 4.1066 | 4.1394 | 4.0576 | 4.0295 | 3.9465 | 3.9126 | 3.9953 | 4.0227
NCM_C_21_B_20_SOC_5-90_Part_1-2_ID_02LCC02100101A87Y0086451.xlsx | NCM | 20 | 02LCC02100101A87Y0086451 | 21 | 20.8929 | 0.9949 | 3 | 85 | 84.5665 | 4.0145 | 4.0321 | 4.0394 | 4.0218 | 4.0166 | 3.9988 | 3.9918 | 4.0092 | 4.0152 | 4.0507 | 4.0647 | 4.0296 | 4.0176 | 3.9821 | 3.9677 | 4.0029 | 4.0148 | 4.0682 | 4.089 | 4.0364 | 4.0184 | 3.9649 | 3.9435 | 3.9967 | 4.0142 | 4.0854 | 4.1132 | 4.043 | 4.0191 | 3.9479 | 3.9193 | 3.9904 | 4.0138 | 4.1029 | 4.1374 | 4.0496 | 4.0199 | 3.9309 | 3.8956 | 3.9844 | 4.0132
NCM_C_21_B_21_SOC_5-90_Part_1-2_ID_02LCC02100101A87Y0178524.xlsx | NCM | 21 | 02LCC02100101A87Y0178524 | 21 | 20.5309 | 0.9776619 | 3 | 85 | 83.10126 | 4.0412 | 4.0588 | 4.0659 | 4.0487 | 4.0433 | 4.0258 | 4.0187 | 4.0359 | 4.0419 | 4.077 | 4.0911 | 4.0564 | 4.0444 | 4.0092 | 3.9948 | 4.0297 | 4.0413 | 4.0942 | 4.1153 | 4.063 | 4.0451 | 3.9923 | 3.9709 | 4.0233 | 4.0409 | 4.1115 | 4.1394 | 4.0696 | 4.046 | 3.9755 | 3.9467 | 4.0171 | 4.0404 | 4.1285 | 4.1627 | 4.0763 | 4.0468 | 3.9591 | 3.9235 | 4.011 | 4.0397
NCM_C_21_B_22_SOC_5-90_Part_1-2_ID_02LCC02100101A87Y0163103.xlsx | NCM | 22 | 02LCC02100101A87Y0163103 | 21 | 20.9104 | 0.9957333 | 3 | 85 | 84.63733 | 4.0199 | 4.0369 | 4.0437 | 4.0268 | 4.0218 | 4.005 | 3.9981 | 4.0149 | 4.0205 | 4.0546 | 4.0678 | 4.0342 | 4.0229 | 3.9888 | 3.9755 | 4.0093 | 4.0201 | 4.0714 | 4.0908 | 4.0404 | 4.0236 | 3.9727 | 3.9525 | 4.0033 | 4.0195 | 4.0879 | 4.1139 | 4.0465 | 4.0244 | 3.9563 | 3.9296 | 3.9976 | 4.0191 | 4.1044 | 4.1365 | 4.0528 | 4.0251 | 3.9402 | 3.907 | 3.9918 | 4.0187
NCM_C_21_B_23_SOC_5-90_Part_1-2_ID_02LCC02100101A87Y0073559.xlsx | NCM | 23 | 02LCC02100101A87Y0073559 | 21 | 20.9203 | 0.9962048 | 3 | 85 | 84.6774 | 4.0201 | 4.0359 | 4.043 | 4.0272 | 4.022 | 4.0061 | 3.9992 | 4.0149 | 4.0208 | 4.0528 | 4.0664 | 4.0348 | 4.023 | 3.9909 | 3.9772 | 4.0089 | 4.0202 | 4.0686 | 4.0885 | 4.0412 | 4.024 | 3.9758 | 3.9551 | 4.0029 | 4.0198 | 4.0839 | 4.1106 | 4.0475 | 4.0247 | 3.9605 | 3.933 | 3.9969 | 4.0194 | 4.0995 | 4.1327 | 4.0538 | 4.0254 | 3.9454 | 3.9112 | 3.9909 | 4.0188
NCM_C_21_B_24_SOC_5-90_Part_1-2_ID_02LCC02100101A87Y0017692.xlsx | NCM | 24 | 02LCC02100101A87Y0017692 | 21 | 20.9719 | 0.9986619 | 3 | 85 | 84.88626 | 4.0176 | 4.0339 | 4.0408 | 4.0247 | 4.0197 | 4.0033 | 3.9965 | 4.0127 | 4.0183 | 4.051 | 4.064 | 4.032 | 4.0205 | 3.9879 | 3.9744 | 4.0068 | 4.0178 | 4.0668 | 4.0865 | 4.0381 | 4.0212 | 3.9723 | 3.9521 | 4.0008 | 4.0173 | 4.0829 | 4.109 | 4.0444 | 4.0222 | 3.9565 | 3.93 | 3.9949 | 4.0169 | 4.0987 | 4.1308 | 4.0506 | 4.0229 | 3.9412 | 3.9079 | 3.9893 | 4.0163
NCM_C_21_B_25_SOC_5-90_Part_1-2_ID_02LCC02100101A87Y0151531.xlsx | NCM | 25 | 02LCC02100101A87Y0151531 | 21 | 20.9582 | 0.9980095 | 3 | 85 | 84.83081 | 4.0152 | 4.0324 | 4.0391 | 4.0222 | 4.0173 | 4.0001 | 3.9934 | 4.0103 | 4.0159 | 4.0503 | 4.0633 | 4.0296 | 4.0183 | 3.9839 | 3.9704 | 4.0044 | 4.0155 | 4.0672 | 4.0868 | 4.0359 | 4.019 | 3.9674 | 3.9475 | 3.9986 | 4.0149 | 4.0836 | 4.1094 | 4.042 | 4.0197 | 3.9512 | 3.9244 | 3.9925 | 4.0145 | 4.1002 | 4.1325 | 4.0481 | 4.0205 | 3.9349 | 3.9014 | 3.9869 | 4.0138
NCM_C_21_B_26_SOC_5-90_Part_1-2_ID_02LCC02100101A87Y0164869.xlsx | NCM | 26 | 02LCC02100101A87Y0164869 | 21 | 21.0051 | 1.000243 | 3 | 85 | 85.02064 | 4.0145 | 4.0321 | 4.0391 | 4.0214 | 4.0164 | 3.999 | 3.9921 | 4.0096 | 4.0152 | 4.0507 | 4.0637 | 4.0288 | 4.0174 | 3.9821 | 3.9686 | 4.0037 | 4.0146 | 4.0679 | 4.0876 | 4.035 | 4.0183 | 3.9649 | 3.9447 | 3.9979 | 4.0142 | 4.0852 | 4.1114 | 4.0413 | 4.0191 | 3.9479 | 3.9212 | 3.9921 | 4.0138 | 4.1024 | 4.1346 | 4.0475 | 4.0198 | 3.9314 | 3.898 | 3.9863 | 4.0132
NCM_C_21_B_27_SOC_5-90_Part_1-2_ID_02LCC02100101A87Y0015732.xlsx | NCM | 27 | 02LCC02100101A87Y0015732 | 21 | 20.7741 | 0.9892429 | 3 | 85 | 84.08564 | 4.0216 | 4.0395 | 4.0465 | 4.0288 | 4.0236 | 4.0057 | 3.9986 | 4.0163 | 4.0222 | 4.058 | 4.0715 | 4.0363 | 4.0244 | 3.9886 | 3.9748 | 4.0103 | 4.0218 | 4.0756 | 4.0957 | 4.0427 | 4.0254 | 3.9714 | 3.9507 | 4.0043 | 4.0212 | 4.0932 | 4.1198 | 4.0489 | 4.026 | 3.9544 | 3.9267 | 3.9981 | 4.0208 | 4.1101 | 4.1434 | 4.0555 | 4.0268 | 3.9375 | 3.9031 | 3.9923 | 4.0202
NCM_C_21_B_28_SOC_5-90_Part_1-2_ID_02LCC02100101A87Y0004534.xlsx | NCM | 28 | 02LCC02100101A87Y0004534 | 21 | 21.0377 | 1.001795 | 3 | 85 | 85.1526 | 4.0128 | 4.0295 | 4.0363 | 4.0199 | 4.0148 | 3.9981 | 3.9913 | 4.0076 | 4.0134 | 4.0468 | 4.0602 | 4.0275 | 4.0157 | 3.9825 | 3.9688 | 4.0018 | 4.0131 | 4.0631 | 4.0833 | 4.0338 | 4.0166 | 3.9665 | 3.946 | 3.9956 | 4.0124 | 4.0795 | 4.1061 | 4.0401 | 4.0174 | 3.9507 | 3.9233 | 3.9895 | 4.0119 | 4.0954 | 4.1284 | 4.0467 | 4.018 | 3.9349 | 3.901 | 3.9837 | 4.0115
NCM_C_21_B_29_SOC_5-90_Part_1-2_ID_02LCC02100101A87Y0074479.xlsx | NCM | 29 | 02LCC02100101A87Y0074479 | 21 | 20.7032 | 0.9858667 | 3 | 85 | 83.79867 | 4.0281 | 4.0454 | 4.0523 | 4.0353 | 4.03 | 4.0128 | 4.0058 | 4.0229 | 4.0286 | 4.0633 | 4.077 | 4.0427 | 4.031 | 3.9965 | 3.9825 | 4.0169 | 4.0282 | 4.0803 | 4.1006 | 4.0493 | 4.0317 | 3.9797 | 3.9591 | 4.0107 | 4.0275 | 4.0973 | 4.1243 | 4.0557 | 4.0327 | 3.9632 | 3.9354 | 4.0046 | 4.0271 | 4.1139 | 4.147 | 4.0618 | 4.0334 | 3.9474 | 3.9128 | 3.9988 | 4.0267
NCM_C_21_B_30_SOC_5-90_Part_1-2_ID_02LCC02100101A87Y0165035.xlsx | NCM | 30 | 02LCC02100101A87Y0165035 | 21 | 20.9132 | 0.9958667 | 3 | 85 | 84.64867 | 4.0187 | 4.0352 | 4.042 | 4.0258 | 4.0205 | 4.0039 | 3.9972 | 4.0134 | 4.0192 | 4.0525 | 4.0658 | 4.0331 | 4.0214 | 3.9883 | 3.9749 | 4.0077 | 4.0188 | 4.0689 | 4.0885 | 4.0394 | 4.0225 | 3.9725 | 3.9521 | 4.0016 | 4.0183 | 4.085 | 4.1111 | 4.0455 | 4.0232 | 3.9567 | 3.9298 | 3.9958 | 4.0176 | 4.1006 | 4.1332 | 4.0517 | 4.024 | 3.9414 | 3.9077 | 3.99 | 4.0173
NCM_C_21_B_31_SOC_5-90_Part_1-2_ID_02LCC02100101A87Y0151614.xlsx | NCM | 31 | 02LCC02100101A87Y0151614 | 21 | 21.1338 | 1.006371 | 3 | 85 | 85.54157 | 4.0093 | 4.0267 | 4.0335 | 4.0164 | 4.0113 | 3.9939 | 3.9869 | 4.0041 | 4.01 | 4.045 | 4.0583 | 4.0239 | 4.0123 | 3.9772 | 3.9635 | 3.9983 | 4.0096 | 4.0618 | 4.0819 | 4.0303 | 4.013 | 3.9605 | 3.94 | 3.9921 | 4.009 | 4.0788 | 4.1051 | 4.0366 | 4.0138 | 3.944 | 3.9165 | 3.9862 | 4.0086 | 4.0956 | 4.1283 | 4.0429 | 4.0145 | 3.9275 | 3.8933 | 3.9802 | 4.0079
NCM_C_21_B_32_SOC_5-90_Part_1-2_ID_02LCC02100101A87Y0020833.xlsx | NCM | 32 | 02LCC02100101A87Y0020833 | 21 | 20.9703 | 0.9985857 | 3 | 85 | 84.87979 | 4.0138 | 4.0317 | 4.0388 | 4.0212 | 4.0159 | 3.9981 | 3.9911 | 4.0089 | 4.0146 | 4.0504 | 4.064 | 4.0286 | 4.017 | 3.9811 | 3.9672 | 4.0029 | 4.0142 | 4.0682 | 4.0883 | 4.0352 | 4.0176 | 3.9639 | 3.9432 | 3.9969 | 4.0137 | 4.0855 | 4.1121 | 4.0415 | 4.0185 | 3.9468 | 3.9193 | 3.9907 | 4.0131 | 4.1026 | 4.1359 | 4.0479 | 4.0194 | 3.93 | 3.8956 | 3.9848 | 4.0127
NCM_C_21_B_33_SOC_5-90_Part_1-2_ID_02LCC02100101A87Y0163477.xlsx | NCM | 33 | 02LCC02100101A87Y0163477 | 21 | 20.9355 | 0.9969286 | 3 | 85 | 84.73893 | 4.0194 | 4.0371 | 4.0439 | 4.0265 | 4.0213 | 4.0035 | 3.9967 | 4.0142 | 4.0201 | 4.0557 | 4.0693 | 4.0339 | 4.0222 | 3.9867 | 3.9728 | 4.0082 | 4.0194 | 4.0734 | 4.0934 | 4.0405 | 4.0232 | 3.9693 | 3.9488 | 4.0022 | 4.019 | 4.0907 | 4.1174 | 4.0468 | 4.024 | 3.9525 | 3.9249 | 3.9962 | 4.0185 | 4.1079 | 4.1409 | 4.0532 | 4.0247 | 3.9356 | 3.9012 | 3.9902 | 4.018
NCM_C_21_B_34_SOC_5-90_Part_1-2_ID_02LCC02100101A87Y0013547.xlsx | NCM | 34 | 02LCC02100101A87Y0013547 | 21 | 20.9776 | 0.9989333 | 3 | 85 | 84.90933 | 4.0146 | 4.0317 | 4.0385 | 4.0218 | 4.0166 | 3.9997 | 3.9927 | 4.0096 | 4.0153 | 4.0494 | 4.0629 | 4.0292 | 4.0176 | 3.9835 | 3.9697 | 4.0037 | 4.0149 | 4.0662 | 4.0861 | 4.0355 | 4.0184 | 3.967 | 3.9467 | 3.9976 | 4.0144 | 4.0829 | 4.1092 | 4.0419 | 4.0191 | 3.9509 | 3.9237 | 3.9918 | 4.0138 | 4.0994 | 4.1319 | 4.0481 | 4.0199 | 3.9349 | 3.901 | 3.9858 | 4.0134
NCM_C_21_B_35_SOC_5-90_Part_1-2_ID_02LCC02100101A87Y0004465.xlsx | NCM | 35 | 02LCC02100101A87Y0004465 | 21 | 20.7989 | 0.9904238 | 3 | 85 | 84.18602 | 4.0244 | 4.0405 | 4.0473 | 4.0314 | 4.0264 | 4.0103 | 4.0034 | 4.0194 | 4.0251 | 4.0573 | 4.0707 | 4.0388 | 4.0274 | 3.9951 | 3.9814 | 4.0134 | 4.0247 | 4.0732 | 4.0931 | 4.0453 | 4.0282 | 3.9797 | 3.9593 | 4.0075 | 4.0241 | 4.0887 | 4.1153 | 4.0517 | 4.0289 | 3.9644 | 3.9372 | 4.0015 | 4.0237 | 4.1043 | 4.1371 | 4.0577 | 4.0296 | 3.9493 | 3.9156 | 3.9956 | 4.0232
NCM_C_21_B_36_SOC_5-90_Part_1-2_ID_02LCC02100101A87Y0057127.xlsx | NCM | 36 | 02LCC02100101A87Y0057127 | 21 | 20.8253 | 0.991681 | 3 | 85 | 84.29288 | 4.0198 | 4.0382 | 4.0454 | 4.0274 | 4.0218 | 4.0035 | 3.9965 | 4.0145 | 4.0205 | 4.0573 | 4.0713 | 4.035 | 4.0229 | 3.9862 | 3.9718 | 4.0082 | 4.0201 | 4.0755 | 4.0963 | 4.0418 | 4.0237 | 3.9684 | 3.9468 | 4.0019 | 4.0195 | 4.0935 | 4.1212 | 4.0483 | 4.0246 | 3.9507 | 3.9221 | 3.9956 | 4.019 | 4.1111 | 4.1455 | 4.0549 | 4.0253 | 3.9335 | 3.898 | 3.9895 | 4.0184
NCM_C_21_B_37_SOC_5-90_Part_1-2_ID_02LCC02100101A87Y0161151.xlsx | NCM | 37 | 02LCC02100101A87Y0161151 | 21 | 20.8473 | 0.9927286 | 3 | 85 | 84.38193 | 4.0218 | 4.0405 | 4.0476 | 4.0292 | 4.0239 | 4.0051 | 3.9981 | 4.0166 | 4.0226 | 4.0598 | 4.0736 | 4.0367 | 4.0248 | 3.9874 | 3.9734 | 4.0104 | 4.022 | 4.0784 | 4.0988 | 4.0433 | 4.0258 | 3.9695 | 3.9484 | 4.0043 | 4.0214 | 4.0965 | 4.1237 | 4.0499 | 4.0265 | 3.9516 | 3.9235 | 3.9981 | 4.0209 | 4.1146 | 4.1483 | 4.0564 | 4.0274 | 3.9342 | 3.8989 | 3.9921 | 4.0205
NCM_C_21_B_38_SOC_5-90_Part_1-2_ID_02LCC02100101A87Y0027455.xlsx | NCM | 38 | 02LCC02100101A87Y0027455 | 21 | 21.1225 | 1.005833 | 3 | 85 | 85.49583 | 4.0096 | 4.0264 | 4.0331 | 4.0166 | 4.0115 | 3.9948 | 3.9879 | 4.0046 | 4.0103 | 4.0439 | 4.0571 | 4.024 | 4.0125 | 3.9788 | 3.9653 | 3.9986 | 4.0096 | 4.0602 | 4.0801 | 4.0303 | 4.0132 | 3.9625 | 3.9426 | 3.9928 | 4.0093 | 4.0767 | 4.1026 | 4.0366 | 4.0141 | 3.9467 | 3.92 | 3.9869 | 4.0086 | 4.0925 | 4.1251 | 4.0429 | 4.0149 | 3.9312 | 3.8979 | 3.9811 | 4.0083
NCM_C_21_B_39_SOC_5-90_Part_1-2_ID_02LCC02100101A87Y0010456.xlsx | NCM | 39 | 02LCC02100101A87Y0010456 | 21 | 21.057 | 1.002714 | 3 | 85 | 85.23071 | 4.0085 | 4.026 | 4.0331 | 4.0159 | 4.0103 | 3.9928 | 3.9858 | 4.0032 | 4.009 | 4.0444 | 4.0583 | 4.0236 | 4.0115 | 3.9763 | 3.9619 | 3.9969 | 4.0088 | 4.0616 | 4.0823 | 4.0303 | 4.0124 | 3.9593 | 3.9379 | 3.9907 | 4.0082 | 4.0788 | 4.1062 | 4.037 | 4.0131 | 3.9425 | 3.9142 | 3.9846 | 4.0076 | 4.096 | 4.1298 | 4.0433 | 4.0138 | 3.9258 | 3.8905 | 3.9784 | 4.0071
NCM_C_21_B_40_SOC_5-90_Part_1-2_ID_02LCC02100101A87Y0184257.xlsx | NCM | 40 | 02LCC02100101A87Y0184257 | 21 | 20.6423 | 0.9829667 | 3 | 85 | 83.55217 | 4.0325 | 4.0493 | 4.0563 | 4.0397 | 4.0346 | 4.0178 | 4.011 | 4.0275 | 4.0334 | 4.0669 | 4.0801 | 4.0473 | 4.0357 | 4.002 | 3.9883 | 4.0216 | 4.0328 | 4.0833 | 4.1034 | 4.0538 | 4.0366 | 3.986 | 3.9656 | 4.0156 | 4.0324 | 4.0996 | 4.1262 | 4.0602 | 4.0373 | 3.97 | 3.9428 | 4.0096 | 4.032 | 4.1157 | 4.1487 | 4.0664 | 4.0381 | 3.9544 | 3.9205 | 4.0035 | 4.0314
NCM_C_21_B_41_SOC_5-90_Part_1-2_ID_02LCC02100101A87Y0011479.xlsx | NCM | 41 | 02LCC02100101A87Y0011479 | 21 | 21.1125 | 1.005357 | 3 | 85 | 85.45536 | 4.0088 | 4.0268 | 4.0338 | 4.016 | 4.0107 | 3.9927 | 3.9856 | 4.0035 | 4.0093 | 4.0457 | 4.0592 | 4.0236 | 4.0117 | 3.9755 | 3.9614 | 3.9974 | 4.0089 | 4.0633 | 4.0837 | 4.0303 | 4.0125 | 3.9581 | 3.937 | 3.9913 | 4.0085 | 4.0809 | 4.1078 | 4.0367 | 4.0134 | 3.9409 | 3.9128 | 3.9851 | 4.0081 | 4.0984 | 4.1315 | 4.043 | 4.0141 | 3.924 | 3.8886 | 3.979 | 4.0075
NCM_C_21_B_42_SOC_5-90_Part_1-2_ID_02LCC02100101A87Y0007152.xlsx | NCM | 42 | 02LCC02100101A87Y0007152 | 21 | 21.0087 | 1.000414 | 3 | 85 | 85.03521 | 4.0151 | 4.0327 | 4.0395 | 4.0222 | 4.017 | 3.9995 | 3.9927 | 4.01 | 4.0156 | 4.051 | 4.0641 | 4.0293 | 4.018 | 3.9828 | 3.9693 | 4.0043 | 4.0152 | 4.0683 | 4.0879 | 4.0357 | 4.0188 | 3.966 | 3.9456 | 3.9986 | 4.0149 | 4.0855 | 4.1114 | 4.0419 | 4.0197 | 3.9491 | 3.9221 | 3.9925 | 4.0144 | 4.1024 | 4.1345 | 4.0481 | 4.0204 | 3.9326 | 3.8991 | 3.9869 | 4.0138
NCM_C_21_B_43_SOC_5-90_Part_1-2_ID_02LCC02100101A87Y0083146.xlsx | NCM | 43 | 02LCC02100101A87Y0083146 | 21 | 20.7701 | 0.9890524 | 3 | 85 | 84.06945 | 4.0251 | 4.0423 | 4.0493 | 4.0321 | 4.0272 | 4.01 | 4.0032 | 4.0201 | 4.0258 | 4.0602 | 4.0736 | 4.0397 | 4.0281 | 3.9937 | 3.98 | 4.0141 | 4.0253 | 4.0771 | 4.0971 | 4.0461 | 4.0289 | 3.9772 | 3.9567 | 4.0081 | 4.0247 | 4.0939 | 4.1205 | 4.0523 | 4.0296 | 3.9607 | 3.9335 | 4.002 | 4.0241 | 4.1104 | 4.1433 | 4.0587 | 4.0304 | 3.9447 | 3.9107 | 3.9962 | 4.0237
NCM_C_21_B_44_SOC_5-90_Part_1-2_ID_02LCC02100101A87Y0173907.xlsx | NCM | 44 | 02LCC02100101A87Y0173907 | 21 | 21.1621 | 1.007719 | 3 | 85 | 85.65612 | 4.0079 | 4.024 | 4.0307 | 4.0148 | 4.0096 | 3.9939 | 3.9872 | 4.0029 | 4.0085 | 4.0405 | 4.0536 | 4.0218 | 4.0107 | 3.9786 | 3.9653 | 3.9972 | 4.0079 | 4.0563 | 4.0756 | 4.0282 | 4.0114 | 3.9632 | 3.9433 | 3.9913 | 4.0075 | 4.072 | 4.0974 | 4.0342 | 4.0123 | 3.9481 | 3.9216 | 3.9858 | 4.0071 | 4.0872 | 4.1192 | 4.0405 | 4.0131 | 3.9331 | 3.9001 | 3.9798 | 4.0065
NCM_C_21_B_45_SOC_5-90_Part_1-2_ID_02LCC02100101A87Y0015122.xlsx | NCM | 45 | 02LCC02100101A87Y0015122 | 21 | 20.8489 | 0.9928048 | 3 | 85 | 84.3884 | 4.0229 | 4.0392 | 4.0461 | 4.03 | 4.0248 | 4.0085 | 4.0016 | 4.018 | 4.0236 | 4.0563 | 4.0696 | 4.0371 | 4.0258 | 3.993 | 3.9795 | 4.0121 | 4.023 | 4.0725 | 4.0921 | 4.0436 | 4.0267 | 3.9772 | 3.9572 | 4.0061 | 4.0226 | 4.0889 | 4.1146 | 4.0499 | 4.0275 | 3.9618 | 3.9349 | 4.0004 | 4.0222 | 4.1044 | 4.1367 | 4.056 | 4.0282 | 3.9463 | 3.9131 | 3.9946 | 4.0218
NCM_C_21_B_46_SOC_5-90_Part_1-2_ID_02LCC02100101A87Y0186122.xlsx | NCM | 46 | 02LCC02100101A87Y0186122 | 21 | 20.731 | 0.9871905 | 3 | 85 | 83.91119 | 4.0275 | 4.0458 | 4.0531 | 4.035 | 4.0296 | 4.0111 | 4.0039 | 4.0222 | 4.0282 | 4.0651 | 4.0792 | 4.0429 | 4.0307 | 3.9937 | 3.9791 | 4.0159 | 4.0278 | 4.0833 | 4.1043 | 4.0496 | 4.0314 | 3.9758 | 3.9542 | 4.0095 | 4.0272 | 4.1012 | 4.1289 | 4.0563 | 4.0321 | 3.9583 | 3.9293 | 4.003 | 4.0267 | 4.1189 | 4.1533 | 4.0627 | 4.0328 | 3.9409 | 3.9051 | 3.9967 | 4.026
NCM_C_21_B_47_SOC_5-90_Part_1-2_ID_02LCC02100101A87Y0085499.xlsx | NCM | 47 | 02LCC02100101A87Y0085499 | 21 | 20.7509 | 0.9881381 | 3 | 85 | 83.99174 | 4.0268 | 4.0439 | 4.051 | 4.034 | 4.0288 | 4.0115 | 4.0046 | 4.0214 | 4.0275 | 4.0618 | 4.0756 | 4.0416 | 4.0297 | 3.9951 | 3.9811 | 4.0153 | 4.0269 | 4.0791 | 4.0995 | 4.0481 | 4.0307 | 3.9786 | 3.9577 | 4.0093 | 4.0265 | 4.0959 | 4.123 | 4.0546 | 4.0313 | 3.9621 | 3.9342 | 4.0033 | 4.026 | 4.1125 | 4.1462 | 4.0613 | 4.0321 | 3.946 | 3.9112 | 3.9972 | 4.0254
NCM_C_21_B_48_SOC_5-90_Part_1-2_ID_02LCC02100101A87Y0177229.xlsx | NCM | 48 | 02LCC02100101A87Y0177229 | 21 | 20.8104 | 0.9909714 | 3 | 85 | 84.23257 | 4.0216 | 4.0409 | 4.0483 | 4.0293 | 4.0237 | 4.0043 | 3.9969 | 4.0162 | 4.0222 | 4.0611 | 4.0755 | 4.0373 | 4.0247 | 3.986 | 3.9712 | 4.0096 | 4.0218 | 4.0801 | 4.1016 | 4.0443 | 4.0256 | 3.9672 | 3.9453 | 4.0033 | 4.0212 | 4.0991 | 4.1276 | 4.051 | 4.0265 | 3.9488 | 3.9196 | 3.9969 | 4.0206 | 4.1178 | 4.1529 | 4.0577 | 4.0272 | 3.9303 | 3.894 | 3.9904 | 4.0201
NCM_C_21_B_49_SOC_5-90_Part_1-2_ID_02LCC02100101A87Y0055909.xlsx | NCM | 49 | 02LCC02100101A87Y0055909 | 21 | 20.7999 | 0.9904714 | 3 | 85 | 84.19007 | 4.0258 | 4.0427 | 4.0496 | 4.0328 | 4.0278 | 4.0109 | 4.0039 | 4.0206 | 4.0265 | 4.0605 | 4.0739 | 4.0404 | 4.0288 | 3.9948 | 3.9809 | 4.0146 | 4.026 | 4.077 | 4.0971 | 4.0468 | 4.0296 | 3.9784 | 3.9579 | 4.0086 | 4.0254 | 4.0938 | 4.1202 | 4.0531 | 4.0304 | 3.9621 | 3.9349 | 4.0027 | 4.025 | 4.1101 | 4.1426 | 4.0592 | 4.0311 | 3.9463 | 3.9121 | 3.9967 | 4.0244
NCM_C_21_B_50_SOC_5-90_Part_1-2_ID_02LCC02100101A8810050555.xlsx | NCM | 50 | 02LCC02100101A8810050555 | 21 | 20.6902 | 0.9852476 | 3 | 85 | 83.74605 | 4.0275 | 4.0454 | 4.0523 | 4.0349 | 4.0296 | 4.0119 | 4.005 | 4.0225 | 4.0283 | 4.064 | 4.0777 | 4.0425 | 4.0307 | 3.9949 | 3.9809 | 4.0163 | 4.0279 | 4.0816 | 4.1019 | 4.049 | 4.0314 | 3.9779 | 3.957 | 4.0103 | 4.0274 | 4.0989 | 4.1258 | 4.0555 | 4.0324 | 3.9609 | 3.9331 | 4.0043 | 4.0269 | 4.116 | 4.1496 | 4.0618 | 4.0331 | 3.9442 | 3.9096 | 3.9983 | 4.0265
NCM_C_21_B_51_SOC_5-90_Part_1-2_ID_02LCC02100101A87Y0059325.xlsx | NCM | 51 | 02LCC02100101A87Y0059325 | 21 | 20.7345 | 0.9873571 | 3 | 85 | 83.92536 | 4.0286 | 4.0457 | 4.0525 | 4.0357 | 4.0306 | 4.0134 | 4.0065 | 4.0234 | 4.0293 | 4.0636 | 4.077 | 4.0433 | 4.0315 | 3.9972 | 3.9835 | 4.0176 | 4.0289 | 4.0803 | 4.1003 | 4.0496 | 4.0324 | 3.9809 | 3.9602 | 4.0114 | 4.0283 | 4.097 | 4.1236 | 4.056 | 4.0331 | 3.9646 | 3.9372 | 4.0054 | 4.0279 | 4.1135 | 4.1463 | 4.0622 | 4.034 | 3.9486 | 3.9144 | 3.9995 | 4.0274
NCM_C_21_B_52_SOC_5-90_Part_1-2_ID_02LCC02100101A87Y0063458.xlsx | NCM | 52 | 02LCC02100101A87Y0063458 | 21 | 20.8547 | 0.993081 | 3 | 85 | 84.41188 | 4.0213 | 4.0394 | 4.0465 | 4.0288 | 4.0233 | 4.0054 | 3.9983 | 4.016 | 4.022 | 4.058 | 4.0718 | 4.0363 | 4.0244 | 3.9883 | 3.9742 | 4.01 | 4.0214 | 4.0756 | 4.0964 | 4.043 | 4.0253 | 3.9711 | 3.9497 | 4.0037 | 4.0209 | 4.0934 | 4.1208 | 4.0494 | 4.026 | 3.9537 | 3.9254 | 3.9976 | 4.0205 | 4.1106 | 4.1448 | 4.0561 | 4.0269 | 3.9368 | 3.9017 | 3.9914 | 4.0199
NCM_C_21_B_6_SOC_5-90_Part_1-2_ID_02LCC02100101A87Y0052124.xlsx | NCM | 6 | 02LCC02100101A87Y0052124 | 21 | 21.0443 | 1.00211 | 3 | 85 | 85.17931 | 4.0148 | 4.0311 | 4.038 | 4.0218 | 4.0166 | 4.0004 | 3.9935 | 4.0096 | 4.0153 | 4.0481 | 4.0615 | 4.0289 | 4.0176 | 3.9848 | 3.9712 | 4.0039 | 4.0149 | 4.0645 | 4.0839 | 4.0352 | 4.0184 | 3.9688 | 3.9488 | 3.9981 | 4.0145 | 4.0805 | 4.1064 | 4.0415 | 4.0194 | 3.9532 | 3.9265 | 3.9923 | 4.0138 | 4.0964 | 4.1285 | 4.0477 | 4.0201 | 3.9377 | 3.9045 | 3.9867 | 4.0134
NCM_C_21_B_7_SOC_5-90_Part_1-2_ID_02LCC02100101A87Y0175162.xlsx | NCM | 7 | 02LCC02100101A87Y0175162 | 21 | 21.0331 | 1.001576 | 3 | 85 | 85.13398 | 4.0155 | 4.0317 | 4.0384 | 4.0225 | 4.0173 | 4.0012 | 3.9944 | 4.0104 | 4.0159 | 4.0486 | 4.0616 | 4.0296 | 4.0183 | 3.9858 | 3.9723 | 4.0046 | 4.0156 | 4.0644 | 4.0839 | 4.0359 | 4.0191 | 3.9702 | 3.9502 | 3.9986 | 4.0152 | 4.0803 | 4.1062 | 4.0422 | 4.0198 | 3.9547 | 3.9282 | 3.9928 | 4.0146 | 4.096 | 4.1282 | 4.0481 | 4.0206 | 3.9396 | 3.9065 | 3.9872 | 4.0142
NCM_C_21_B_8_SOC_5-90_Part_1-2_ID_02LCC02100101A87Y0172641.xlsx | NCM | 8 | 02LCC02100101A87Y0172641 | 21 | 21.1716 | 1.008171 | 3 | 85 | 85.69457 | 4.0075 | 4.0222 | 4.0289 | 4.0145 | 4.0093 | 3.9948 | 3.9881 | 4.0026 | 4.0082 | 4.0377 | 4.0508 | 4.0216 | 4.0103 | 3.9807 | 3.9674 | 3.9969 | 4.0076 | 4.0523 | 4.0718 | 4.0278 | 4.0113 | 3.9665 | 3.9467 | 3.9909 | 4.0072 | 4.0668 | 4.0925 | 4.0339 | 4.0119 | 3.9525 | 3.9258 | 3.9851 | 4.0068 | 4.0812 | 4.1132 | 4.0401 | 4.0128 | 3.9386 | 3.9054 | 3.9797 | 4.0064
NCM_C_21_B_9_SOC_5-90_Part_1-2_ID_02LCC02100101A87Y0081320.xlsx | NCM | 9 | 02LCC02100101A87Y0081320 | 21 | 20.6606 | 0.9838381 | 3 | 85 | 83.62624 | 4.0315 | 4.0476 | 4.0542 | 4.0387 | 4.0335 | 4.0173 | 4.0106 | 4.0265 | 4.0321 | 4.0644 | 4.0777 | 4.0461 | 4.0345 | 4.0022 | 3.9886 | 4.0205 | 4.0317 | 4.0801 | 4.0999 | 4.0522 | 4.0352 | 3.9869 | 3.9665 | 4.0145 | 4.0313 | 4.0959 | 4.1222 | 4.0585 | 4.0359 | 3.9714 | 3.9444 | 4.0086 | 4.0307 | 4.1114 | 4.1441 | 4.0648 | 4.0369 | 3.9563 | 3.9224 | 4.0026 | 4.0303

## SOC90
File_Name | Mat | No. | ID | Qn | Q | SOH | Pt | SOC | SOE | U1 | U2 | U3 | U4 | U5 | U6 | U7 | U8 | U9 | U10 | U11 | U12 | U13 | U14 | U15 | U16 | U17 | U18 | U19 | U20 | U21 | U22 | U23 | U24 | U25 | U26 | U27 | U28 | U29 | U30 | U31 | U32 | U33 | U34 | U35 | U36 | U37 | U38 | U39 | U40 | U41
NCM_C_21_B_10_SOC_5-90_Part_1-2_ID_02LCC02100101A8810119814.xlsx | NCM | 10 | 02LCC02100101A8810119814 | 21 | 21.076 | 1.003619 | 3 | 90 | 90.32571 | 4.0672 | 4.0829 | 4.0897 | 4.0743 | 4.0693 | 4.0536 | 4.0468 | 4.0622 | 4.0679 | 4.0991 | 4.1125 | 4.0817 | 4.0702 | 4.039 | 4.0254 | 4.0563 | 4.0675 | 4.1143 | 4.1343 | 4.0881 | 4.0711 | 4.024 | 4.0037 | 4.0503 | 4.0668 | 4.1297 | 4.1561 | 4.0942 | 4.0718 | 4.0092 | 3.9821 | 4.0444 | 4.0664 | 4.1448 | 4.1778 | 4.1007 | 4.0727 | 3.9946 | 3.9607 | 4.0385 | 4.0658
NCM_C_21_B_11_SOC_5-90_Part_1-2_ID_02LCC02100101A87Y0175573.xlsx | NCM | 11 | 02LCC02100101A87Y0175573 | 21 | 21.1888 | 1.00899 | 3 | 90 | 90.80914 | 4.0588 | 4.0753 | 4.0823 | 4.0658 | 4.0606 | 4.0439 | 4.037 | 4.0536 | 4.0592 | 4.0928 | 4.1062 | 4.0732 | 4.0616 | 4.0281 | 4.0144 | 4.0476 | 4.0588 | 4.1093 | 4.1293 | 4.0795 | 4.0622 | 4.0119 | 3.9916 | 4.0416 | 4.0584 | 4.1256 | 4.1522 | 4.0859 | 4.0631 | 3.996 | 3.9688 | 4.0355 | 4.0577 | 4.1419 | 4.175 | 4.0923 | 4.064 | 3.9802 | 3.9465 | 4.0298 | 4.0573
NCM_C_21_B_12_SOC_5-90_Part_1-2_ID_02LCC02100101A8810124384.xlsx | NCM | 12 | 02LCC02100101A8810124384 | 21 | 21.108 | 1.005143 | 3 | 90 | 90.46286 | 4.0657 | 4.0816 | 4.0885 | 4.0727 | 4.0675 | 4.0515 | 4.0447 | 4.0605 | 4.0662 | 4.0982 | 4.1117 | 4.0799 | 4.0685 | 4.0363 | 4.0227 | 4.0545 | 4.0657 | 4.114 | 4.1339 | 4.0864 | 4.0693 | 4.0211 | 4.0006 | 4.0486 | 4.0651 | 4.1297 | 4.156 | 4.0925 | 4.07 | 4.0057 | 3.9788 | 4.0426 | 4.0647 | 4.1451 | 4.1773 | 4.0988 | 4.0707 | 3.9909 | 3.9572 | 4.0369 | 4.0641
NCM_C_21_B_13_SOC_5-90_Part_1-2_ID_02LCC02100101A87Y0187911.xlsx | NCM | 13 | 02LCC02100101A87Y0187911 | 21 | 20.8469 | 0.9927095 | 3 | 90 | 89.34386 | 4.0801 | 4.0961 | 4.103 | 4.0872 | 4.082 | 4.066 | 4.0592 | 4.075 | 4.0808 | 4.1129 | 4.1262 | 4.0946 | 4.083 | 4.0508 | 4.0373 | 4.0692 | 4.0803 | 4.1287 | 4.1489 | 4.101 | 4.0838 | 4.0353 | 4.0149 | 4.063 | 4.0798 | 4.1445 | 4.1711 | 4.1076 | 4.0847 | 4.0199 | 3.9928 | 4.057 | 4.0792 | 4.16 | 4.1929 | 4.1138 | 4.0854 | 4.005 | 3.9714 | 4.0513 | 4.0788
NCM_C_21_B_14_SOC_5-90_Part_1-2_ID_02LCC02100101A87Y0026421.xlsx | NCM | 14 | 02LCC02100101A87Y0026421 | 21 | 21.0197 | 1.000938 | 3 | 90 | 90.08443 | 4.0759 | 4.0929 | 4.1002 | 4.0833 | 4.0778 | 4.0609 | 4.0536 | 4.0706 | 4.0763 | 4.111 | 4.1251 | 4.0911 | 4.0789 | 4.0446 | 4.0302 | 4.0643 | 4.0759 | 4.1279 | 4.1489 | 4.0977 | 4.0798 | 4.0282 | 4.0065 | 4.058 | 4.0755 | 4.1448 | 4.1725 | 4.1044 | 4.0805 | 4.0117 | 3.983 | 4.0518 | 4.0749 | 4.1613 | 4.1958 | 4.1111 | 4.0815 | 3.9953 | 3.9598 | 4.0457 | 4.0743
NCM_C_21_B_15_SOC_5-90_Part_1-2_ID_02LCC02100101A87Y0161743.xlsx | NCM | 15 | 02LCC02100101A87Y0161743 | 21 | 21.1431 | 1.006814 | 3 | 90 | 90.61329 | 4.0658 | 4.0837 | 4.0907 | 4.0731 | 4.0678 | 4.0499 | 4.0429 | 4.0605 | 4.0664 | 4.1024 | 4.1161 | 4.0805 | 4.0689 | 4.0328 | 4.0187 | 4.0545 | 4.0659 | 4.1202 | 4.1406 | 4.0872 | 4.0696 | 4.0155 | 3.9944 | 4.0481 | 4.0654 | 4.1378 | 4.1649 | 4.0936 | 4.0704 | 3.9981 | 3.9702 | 4.0423 | 4.0648 | 4.1552 | 4.189 | 4.1001 | 4.0713 | 3.9813 | 3.9463 | 4.0362 | 4.0643
NCM_C_21_B_16_SOC_5-90_Part_1-2_ID_02LCC02100101A87Y0184358.xlsx | NCM | 16 | 02LCC02100101A87Y0184358 | 21 | 20.9442 | 0.9973429 | 3 | 90 | 89.76086 | 4.074 | 4.0908 | 4.098 | 4.0812 | 4.0759 | 4.0592 | 4.0521 | 4.0687 | 4.0746 | 4.1086 | 4.1223 | 4.0889 | 4.077 | 4.0432 | 4.0292 | 4.0627 | 4.0742 | 4.1251 | 4.1455 | 4.0954 | 4.0778 | 4.0269 | 4.0061 | 4.0567 | 4.0736 | 4.1413 | 4.1689 | 4.1019 | 4.0785 | 4.0107 | 3.983 | 4.0504 | 4.0731 | 4.1578 | 4.1918 | 4.1085 | 4.0795 | 3.9951 | 3.9604 | 4.0447 | 4.0727
NCM_C_21_B_17_SOC_5-90_Part_1-2_ID_02LCC02100101A87Y0185122.xlsx | NCM | 17 | 02LCC02100101A87Y0185122 | 21 | 21.0422 | 1.00201 | 3 | 90 | 90.18086 | 4.0675 | 4.0847 | 4.0917 | 4.0746 | 4.0693 | 4.0521 | 4.0451 | 4.0622 | 4.0679 | 4.1026 | 4.1163 | 4.0822 | 4.0704 | 4.0357 | 4.0216 | 4.0561 | 4.0675 | 4.1196 | 4.1399 | 4.0885 | 4.0713 | 4.019 | 3.9981 | 4.05 | 4.0671 | 4.1365 | 4.1635 | 4.0952 | 4.072 | 4.0025 | 3.9748 | 4.0439 | 4.0664 | 4.1532 | 4.1868 | 4.1015 | 4.0728 | 3.986 | 3.9514 | 4.038 | 4.0658
NCM_C_21_B_18_SOC_5-90_Part_1-2_ID_02LCC02100101A87Y0010168.xlsx | NCM | 18 | 02LCC02100101A87Y0010168 | 21 | 21.0691 | 1.00329 | 3 | 90 | 90.29614 | 4.0647 | 4.0826 | 4.0897 | 4.0721 | 4.0666 | 4.0486 | 4.0415 | 4.0594 | 4.0652 | 4.1013 | 4.1153 | 4.0796 | 4.0676 | 4.0314 | 4.0173 | 4.0532 | 4.0647 | 4.1192 | 4.1399 | 4.0862 | 4.0686 | 4.0141 | 3.9927 | 4.0468 | 4.0643 | 4.1367 | 4.1642 | 4.0927 | 4.0693 | 3.9967 | 3.9684 | 4.0408 | 4.0637 | 4.1545 | 4.1883 | 4.0994 | 4.0701 | 3.9797 | 3.9446 | 4.0348 | 4.0631
NCM_C_21_B_19_SOC_5-90_Part_1-2_ID_02LCC02100101A87Y0027576.xlsx | NCM | 19 | 02LCC02100101A87Y0027576 | 21 | 20.8486 | 0.9927905 | 3 | 90 | 89.35114 | 4.0798 | 4.0965 | 4.1034 | 4.0871 | 4.0819 | 4.0652 | 4.0583 | 4.0748 | 4.0805 | 4.1139 | 4.1275 | 4.0945 | 4.083 | 4.0494 | 4.0355 | 4.0689 | 4.0801 | 4.1304 | 4.1505 | 4.1009 | 4.0837 | 4.0334 | 4.0128 | 4.0629 | 4.0795 | 4.1468 | 4.1736 | 4.1072 | 4.0845 | 4.0173 | 3.99 | 4.0567 | 4.0789 | 4.1628 | 4.1961 | 4.1135 | 4.0854 | 4.0015 | 3.9674 | 4.0507 | 4.0784
NCM_C_21_B_20_SOC_5-90_Part_1-2_ID_02LCC02100101A87Y0086451.xlsx | NCM | 20 | 02LCC02100101A87Y0086451 | 21 | 20.8929 | 0.9949 | 3 | 90 | 89.541 | 4.0702 | 4.0883 | 4.0954 | 4.0777 | 4.0721 | 4.0542 | 4.0469 | 4.0647 | 4.0708 | 4.1069 | 4.1213 | 4.0855 | 4.0734 | 4.0371 | 4.0226 | 4.0584 | 4.0704 | 4.1247 | 4.1461 | 4.0925 | 4.074 | 4.0198 | 3.9981 | 4.0521 | 4.0698 | 4.1424 | 4.1708 | 4.0992 | 4.0749 | 4.0026 | 3.9735 | 4.0458 | 4.0693 | 4.1599 | 4.1951 | 4.1058 | 4.0756 | 3.9853 | 3.9493 | 4.0395 | 4.0687
NCM_C_21_B_21_SOC_5-90_Part_1-2_ID_02LCC02100101A87Y0178524.xlsx | NCM | 21 | 02LCC02100101A87Y0178524 | 21 | 20.5309 | 0.9776619 | 3 | 90 | 87.98957 | 4.098 | 4.1159 | 4.1231 | 4.1057 | 4.1002 | 4.0826 | 4.0753 | 4.0928 | 4.0989 | 4.1345 | 4.1487 | 4.1135 | 4.1013 | 4.0658 | 4.0514 | 4.0866 | 4.0984 | 4.1518 | 4.1729 | 4.1203 | 4.1022 | 4.0489 | 4.0272 | 4.0801 | 4.0978 | 4.1689 | 4.1971 | 4.127 | 4.1031 | 4.0321 | 4.0032 | 4.0739 | 4.0973 | 4.1862 | 4.221 | 4.1336 | 4.104 | 4.0155 | 3.9793 | 4.0675 | 4.0967
NCM_C_21_B_22_SOC_5-90_Part_1-2_ID_02LCC02100101A87Y0163103.xlsx | NCM | 22 | 02LCC02100101A87Y0163103 | 21 | 20.9104 | 0.9957333 | 3 | 90 | 89.616 | 4.0757 | 4.0929 | 4.0998 | 4.0829 | 4.0777 | 4.0608 | 4.0538 | 4.0707 | 4.0763 | 4.1106 | 4.124 | 4.09 | 4.0787 | 4.0444 | 4.0307 | 4.0648 | 4.0759 | 4.1276 | 4.1473 | 4.0963 | 4.0795 | 4.0278 | 4.0075 | 4.059 | 4.0753 | 4.1444 | 4.1708 | 4.1026 | 4.0803 | 4.0114 | 3.9844 | 4.0531 | 4.0749 | 4.1609 | 4.1936 | 4.109 | 4.0812 | 3.9953 | 3.9616 | 4.0472 | 4.0743
NCM_C_21_B_23_SOC_5-90_Part_1-2_ID_02LCC02100101A87Y0073559.xlsx | NCM | 23 | 02LCC02100101A87Y0073559 | 21 | 20.9203 | 0.9962048 | 3 | 90 | 89.65843 | 4.0753 | 4.0914 | 4.0984 | 4.0826 | 4.0774 | 4.0613 | 4.0542 | 4.0702 | 4.0759 | 4.1083 | 4.1219 | 4.09 | 4.0784 | 4.0461 | 4.0321 | 4.0641 | 4.0756 | 4.1241 | 4.1444 | 4.0967 | 4.0791 | 4.0309 | 4.01 | 4.058 | 4.075 | 4.1395 | 4.1668 | 4.1031 | 4.0801 | 4.0155 | 3.9877 | 4.0519 | 4.0746 | 4.1553 | 4.1887 | 4.1096 | 4.0809 | 4.0002 | 3.9658 | 4.046 | 4.074
NCM_C_21_B_24_SOC_5-90_Part_1-2_ID_02LCC02100101A87Y0017692.xlsx | NCM | 24 | 02LCC02100101A87Y0017692 | 21 | 20.9719 | 0.9986619 | 3 | 90 | 89.87957 | 4.0728 | 4.0893 | 4.0961 | 4.0799 | 4.0749 | 4.0585 | 4.0517 | 4.0679 | 4.0735 | 4.1064 | 4.1198 | 4.0873 | 4.0759 | 4.043 | 4.0295 | 4.0618 | 4.0729 | 4.1224 | 4.1423 | 4.0936 | 4.0767 | 4.0272 | 4.0068 | 4.056 | 4.0725 | 4.1387 | 4.1647 | 4.0999 | 4.0774 | 4.0114 | 3.9844 | 4.0499 | 4.072 | 4.1545 | 4.1872 | 4.1064 | 4.0781 | 3.996 | 3.9623 | 4.0441 | 4.0715
NCM_C_21_B_25_SOC_5-90_Part_1-2_ID_02LCC02100101A87Y0151531.xlsx | NCM | 25 | 02LCC02100101A87Y0151531 | 21 | 20.9582 | 0.9980095 | 3 | 90 | 89.82086 | 4.0708 | 4.088 | 4.0949 | 4.078 | 4.0728 | 4.0556 | 4.0487 | 4.0658 | 4.0714 | 4.1059 | 4.1194 | 4.0852 | 4.0738 | 4.0392 | 4.0256 | 4.0598 | 4.071 | 4.123 | 4.1428 | 4.0917 | 4.0746 | 4.0227 | 4.0022 | 4.0538 | 4.0704 | 4.1399 | 4.1662 | 4.098 | 4.0755 | 4.0062 | 3.979 | 4.048 | 4.07 | 4.1564 | 4.1894 | 4.1044 | 4.0763 | 3.99 | 3.9561 | 4.0422 | 4.0694
NCM_C_21_B_26_SOC_5-90_Part_1-2_ID_02LCC02100101A87Y0164869.xlsx | NCM | 26 | 02LCC02100101A87Y0164869 | 21 | 21.0051 | 1.000243 | 3 | 90 | 90.02186 | 4.07 | 4.0878 | 4.0946 | 4.077 | 4.072 | 4.0542 | 4.0475 | 4.0651 | 4.0707 | 4.1064 | 4.1196 | 4.0843 | 4.0728 | 4.0373 | 4.0237 | 4.0591 | 4.0701 | 4.1237 | 4.1437 | 4.0907 | 4.0736 | 4.0201 | 3.9997 | 4.0531 | 4.0696 | 4.1412 | 4.1676 | 4.097 | 4.0746 | 4.003 | 3.976 | 4.0472 | 4.069 | 4.1585 | 4.1912 | 4.1034 | 4.0753 | 3.9863 | 3.9525 | 4.0416 | 4.0686
NCM_C_21_B_27_SOC_5-90_Part_1-2_ID_02LCC02100101A87Y0015732.xlsx | NCM | 27 | 02LCC02100101A87Y0015732 | 21 | 20.7741 | 0.9892429 | 3 | 90 | 89.03186 | 4.0767 | 4.0945 | 4.1015 | 4.0839 | 4.0788 | 4.0611 | 4.0538 | 4.0715 | 4.0774 | 4.1129 | 4.1266 | 4.0915 | 4.0798 | 4.0441 | 4.0302 | 4.0654 | 4.077 | 4.1304 | 4.1508 | 4.0982 | 4.0805 | 4.0272 | 4.006 | 4.0594 | 4.0763 | 4.1479 | 4.1749 | 4.1045 | 4.0815 | 4.01 | 3.9821 | 4.0531 | 4.0759 | 4.1651 | 4.1986 | 4.1111 | 4.0823 | 3.9934 | 3.9584 | 4.0472 | 4.0755
NCM_C_21_B_28_SOC_5-90_Part_1-2_ID_02LCC02100101A87Y0004534.xlsx | NCM | 28 | 02LCC02100101A87Y0004534 | 21 | 21.0377 | 1.001795 | 3 | 90 | 90.16157 | 4.0678 | 4.0843 | 4.0914 | 4.0749 | 4.0697 | 4.0531 | 4.0461 | 4.0626 | 4.0685 | 4.1016 | 4.1154 | 4.0826 | 4.0707 | 4.0373 | 4.0233 | 4.0564 | 4.0679 | 4.1181 | 4.1384 | 4.0892 | 4.0715 | 4.0212 | 4.0005 | 4.0503 | 4.0673 | 4.1343 | 4.1614 | 4.0956 | 4.0724 | 4.0054 | 3.9776 | 4.0443 | 4.0668 | 4.1504 | 4.1842 | 4.1017 | 4.0732 | 3.9897 | 3.9553 | 4.0381 | 4.0662
NCM_C_21_B_29_SOC_5-90_Part_1-2_ID_02LCC02100101A87Y0074479.xlsx | NCM | 29 | 02LCC02100101A87Y0074479 | 21 | 20.7032 | 0.9858667 | 3 | 90 | 88.728 | 4.0843 | 4.1016 | 4.1086 | 4.0917 | 4.0864 | 4.0692 | 4.062 | 4.0791 | 4.085 | 4.1195 | 4.1333 | 4.0991 | 4.0873 | 4.0528 | 4.0387 | 4.0731 | 4.0843 | 4.1365 | 4.1571 | 4.1057 | 4.0881 | 4.0362 | 4.0151 | 4.0668 | 4.0838 | 4.1533 | 4.1806 | 4.1121 | 4.089 | 4.0195 | 3.9918 | 4.0606 | 4.0833 | 4.17 | 4.2038 | 4.1186 | 4.0897 | 4.0034 | 3.9688 | 4.0546 | 4.0827
NCM_C_21_B_30_SOC_5-90_Part_1-2_ID_02LCC02100101A87Y0165035.xlsx | NCM | 30 | 02LCC02100101A87Y0165035 | 21 | 20.9132 | 0.9958667 | 3 | 90 | 89.628 | 4.0739 | 4.0907 | 4.0975 | 4.081 | 4.0759 | 4.0592 | 4.0523 | 4.0689 | 4.0746 | 4.108 | 4.1215 | 4.0885 | 4.077 | 4.0436 | 4.0298 | 4.063 | 4.074 | 4.1243 | 4.1444 | 4.0949 | 4.0778 | 4.0275 | 4.0071 | 4.057 | 4.0735 | 4.1407 | 4.167 | 4.1012 | 4.0787 | 4.0115 | 3.9844 | 4.051 | 4.0731 | 4.1567 | 4.1897 | 4.1076 | 4.0795 | 3.9958 | 3.9619 | 4.0451 | 4.0727
NCM_C_21_B_31_SOC_5-90_Part_1-2_ID_02LCC02100101A87Y0151614.xlsx | NCM | 31 | 02LCC02100101A87Y0151614 | 21 | 21.1338 | 1.006371 | 3 | 90 | 90.57343 | 4.064 | 4.0813 | 4.0883 | 4.0711 | 4.0659 | 4.0486 | 4.0416 | 4.0588 | 4.0647 | 4.0995 | 4.1131 | 4.0785 | 4.0669 | 4.032 | 4.018 | 4.0528 | 4.0641 | 4.1167 | 4.1368 | 4.0852 | 4.0679 | 4.0149 | 3.9946 | 4.0468 | 4.0637 | 4.1339 | 4.1605 | 4.0914 | 4.0686 | 3.9985 | 3.9709 | 4.0409 | 4.0633 | 4.1508 | 4.184 | 4.0977 | 4.0693 | 3.982 | 3.9474 | 4.0349 | 4.0626
NCM_C_21_B_32_SOC_5-90_Part_1-2_ID_02LCC02100101A87Y0020833.xlsx | NCM | 32 | 02LCC02100101A87Y0020833 | 21 | 20.9703 | 0.9985857 | 3 | 90 | 89.87271 | 4.0687 | 4.0866 | 4.0936 | 4.0759 | 4.0707 | 4.0528 | 4.0458 | 4.0634 | 4.0693 | 4.1052 | 4.1191 | 4.0834 | 4.0718 | 4.0357 | 4.0218 | 4.0574 | 4.0689 | 4.123 | 4.1434 | 4.09 | 4.0725 | 4.0184 | 3.9976 | 4.0513 | 4.0682 | 4.1402 | 4.1676 | 4.0965 | 4.0734 | 4.0012 | 3.9732 | 4.0453 | 4.0678 | 4.1578 | 4.1914 | 4.103 | 4.0742 | 3.9842 | 3.9497 | 4.0394 | 4.0672
NCM_C_21_B_33_SOC_5-90_Part_1-2_ID_02LCC02100101A87Y0163477.xlsx | NCM | 33 | 02LCC02100101A87Y0163477 | 21 | 20.9355 | 0.9969286 | 3 | 90 | 89.72357 | 4.0746 | 4.0925 | 4.0995 | 4.0819 | 4.0766 | 4.0588 | 4.0517 | 4.0694 | 4.0753 | 4.1111 | 4.1247 | 4.0894 | 4.0776 | 4.0419 | 4.0278 | 4.0633 | 4.0748 | 4.1285 | 4.149 | 4.096 | 4.0784 | 4.0246 | 4.0037 | 4.0574 | 4.0742 | 4.1461 | 4.173 | 4.1022 | 4.0794 | 4.0075 | 3.9797 | 4.0513 | 4.0738 | 4.1634 | 4.197 | 4.1087 | 4.0801 | 3.9906 | 3.9558 | 4.0453 | 4.0732
NCM_C_21_B_34_SOC_5-90_Part_1-2_ID_02LCC02100101A87Y0013547.xlsx | NCM | 34 | 02LCC02100101A87Y0013547 | 21 | 20.9776 | 0.9989333 | 3 | 90 | 89.904 | 4.0697 | 4.0869 | 4.0939 | 4.077 | 4.0718 | 4.0548 | 4.0477 | 4.0647 | 4.0704 | 4.1048 | 4.1182 | 4.0843 | 4.0728 | 4.0384 | 4.0246 | 4.0585 | 4.0698 | 4.1215 | 4.1416 | 4.0908 | 4.0735 | 4.0218 | 4.0012 | 4.0525 | 4.0693 | 4.1382 | 4.1649 | 4.0974 | 4.0743 | 4.0057 | 3.9781 | 4.0465 | 4.0689 | 4.1546 | 4.188 | 4.1037 | 4.0752 | 3.9895 | 3.9553 | 4.0405 | 4.0683
NCM_C_21_B_35_SOC_5-90_Part_1-2_ID_02LCC02100101A87Y0004465.xlsx | NCM | 35 | 02LCC02100101A87Y0004465 | 21 | 20.7989 | 0.9904238 | 3 | 90 | 89.13814 | 4.0805 | 4.0967 | 4.1036 | 4.0876 | 4.0824 | 4.0664 | 4.0595 | 4.0755 | 4.0812 | 4.1135 | 4.1269 | 4.0952 | 4.0836 | 4.0511 | 4.0374 | 4.0696 | 4.0805 | 4.1293 | 4.1494 | 4.1016 | 4.0843 | 4.0357 | 4.0152 | 4.0634 | 4.0801 | 4.1449 | 4.1718 | 4.1079 | 4.0852 | 4.0205 | 3.9932 | 4.0576 | 4.0796 | 4.1605 | 4.1939 | 4.1142 | 4.0859 | 4.0053 | 3.9714 | 4.0517 | 4.0792
NCM_C_21_B_36_SOC_5-90_Part_1-2_ID_02LCC02100101A87Y0057127.xlsx | NCM | 36 | 02LCC02100101A87Y0057127 | 21 | 20.8253 | 0.991681 | 3 | 90 | 89.25129 | 4.0755 | 4.0939 | 4.1012 | 4.083 | 4.0776 | 4.0591 | 4.0517 | 4.07 | 4.0759 | 4.1131 | 4.1272 | 4.0908 | 4.0785 | 4.0416 | 4.0269 | 4.0637 | 4.0756 | 4.1312 | 4.1525 | 4.0977 | 4.0795 | 4.0237 | 4.0019 | 4.0574 | 4.0749 | 4.1494 | 4.1773 | 4.1044 | 4.0801 | 4.0061 | 3.977 | 4.051 | 4.0744 | 4.1672 | 4.202 | 4.1111 | 4.081 | 3.9888 | 3.9526 | 4.0447 | 4.0739
NCM_C_21_B_37_SOC_5-90_Part_1-2_ID_02LCC02100101A87Y0161151.xlsx | NCM | 37 | 02LCC02100101A87Y0161151 | 21 | 20.8473 | 0.9927286 | 3 | 90 | 89.34557 | 4.0774 | 4.0961 | 4.1033 | 4.0848 | 4.0795 | 4.0606 | 4.0535 | 4.0721 | 4.078 | 4.1156 | 4.1296 | 4.0925 | 4.0805 | 4.0427 | 4.0285 | 4.0658 | 4.0774 | 4.1342 | 4.155 | 4.0991 | 4.0812 | 4.0247 | 4.0033 | 4.0595 | 4.077 | 4.1525 | 4.18 | 4.1058 | 4.082 | 4.0067 | 3.9781 | 4.0532 | 4.0763 | 4.1707 | 4.2048 | 4.1124 | 4.083 | 3.9888 | 3.9533 | 4.0472 | 4.0759
NCM_C_21_B_38_SOC_5-90_Part_1-2_ID_02LCC02100101A87Y0027455.xlsx | NCM | 38 | 02LCC02100101A87Y0027455 | 21 | 21.1225 | 1.005833 | 3 | 90 | 90.525 | 4.0644 | 4.081 | 4.0879 | 4.0714 | 4.0664 | 4.0496 | 4.0427 | 4.0592 | 4.065 | 4.0984 | 4.1118 | 4.0788 | 4.0673 | 4.0338 | 4.0202 | 4.0534 | 4.0644 | 4.1148 | 4.1349 | 4.0852 | 4.0682 | 4.0176 | 3.9974 | 4.0475 | 4.064 | 4.1311 | 4.1578 | 4.0915 | 4.0689 | 4.0018 | 3.9746 | 4.0415 | 4.0636 | 4.1475 | 4.1802 | 4.098 | 4.0697 | 3.986 | 3.9523 | 4.0357 | 4.063
NCM_C_21_B_39_SOC_5-90_Part_1-2_ID_02LCC02100101A87Y0010456.xlsx | NCM | 39 | 02LCC02100101A87Y0010456 | 21 | 21.057 | 1.002714 | 3 | 90 | 90.24429 | 4.0631 | 4.0808 | 4.0879 | 4.0706 | 4.0651 | 4.0475 | 4.0404 | 4.0577 | 4.0637 | 4.0991 | 4.1132 | 4.0784 | 4.0662 | 4.0307 | 4.0163 | 4.0515 | 4.0633 | 4.1166 | 4.1375 | 4.0851 | 4.0671 | 4.0137 | 3.9921 | 4.0451 | 4.0627 | 4.1338 | 4.1616 | 4.0918 | 4.0678 | 3.9967 | 3.9681 | 4.0387 | 4.0622 | 4.1508 | 4.1855 | 4.098 | 4.0686 | 3.9802 | 3.9444 | 4.0327 | 4.0616
NCM_C_21_B_40_SOC_5-90_Part_1-2_ID_02LCC02100101A87Y0184257.xlsx | NCM | 40 | 02LCC02100101A87Y0184257 | 21 | 20.6423 | 0.9829667 | 3 | 90 | 88.467 | 4.0893 | 4.1062 | 4.1132 | 4.0965 | 4.0913 | 4.0744 | 4.0676 | 4.0841 | 4.0899 | 4.1237 | 4.1374 | 4.1041 | 4.0922 | 4.0585 | 4.0447 | 4.0781 | 4.0894 | 4.1402 | 4.1605 | 4.1105 | 4.0931 | 4.0423 | 4.0214 | 4.0718 | 4.0889 | 4.1565 | 4.1835 | 4.117 | 4.0939 | 4.0262 | 3.9986 | 4.0658 | 4.0883 | 4.1727 | 4.2063 | 4.1234 | 4.0946 | 4.0106 | 3.9762 | 4.0601 | 4.0879
NCM_C_21_B_41_SOC_5-90_Part_1-2_ID_02LCC02100101A87Y0011479.xlsx | NCM | 41 | 02LCC02100101A87Y0011479 | 21 | 21.1125 | 1.005357 | 3 | 90 | 90.48214 | 4.0637 | 4.0819 | 4.089 | 4.0711 | 4.0658 | 4.0477 | 4.0406 | 4.0584 | 4.0644 | 4.1005 | 4.1142 | 4.0788 | 4.0668 | 4.0304 | 4.0163 | 4.0522 | 4.0637 | 4.1182 | 4.1388 | 4.0854 | 4.0675 | 4.0131 | 3.9918 | 4.0461 | 4.0634 | 4.136 | 4.1631 | 4.092 | 4.0683 | 3.9958 | 3.9674 | 4.0397 | 4.063 | 4.1535 | 4.1872 | 4.0984 | 4.0692 | 3.9788 | 3.9433 | 4.0338 | 4.0625
NCM_C_21_B_42_SOC_5-90_Part_1-2_ID_02LCC02100101A87Y0007152.xlsx | NCM | 42 | 02LCC02100101A87Y0007152 | 21 | 21.0087 | 1.000414 | 3 | 90 | 90.03729 | 4.0707 | 4.0883 | 4.095 | 4.0777 | 4.0725 | 4.0549 | 4.0481 | 4.0657 | 4.0713 | 4.1066 | 4.1199 | 4.0851 | 4.0735 | 4.0381 | 4.0246 | 4.0597 | 4.0707 | 4.1241 | 4.1437 | 4.0914 | 4.0744 | 4.0212 | 4.0008 | 4.0538 | 4.0702 | 4.1413 | 4.1676 | 4.0977 | 4.0753 | 4.0043 | 3.9772 | 4.0477 | 4.0697 | 4.1585 | 4.1909 | 4.104 | 4.0759 | 3.9877 | 3.9539 | 4.042 | 4.0693
NCM_C_21_B_43_SOC_5-90_Part_1-2_ID_02LCC02100101A87Y0083146.xlsx | NCM | 43 | 02LCC02100101A87Y0083146 | 21 | 20.7701 | 0.9890524 | 3 | 90 | 89.01471 | 4.0819 | 4.0991 | 4.1061 | 4.0892 | 4.0839 | 4.0668 | 4.0598 | 4.0769 | 4.0826 | 4.117 | 4.1304 | 4.0967 | 4.085 | 4.0506 | 4.0367 | 4.0708 | 4.082 | 4.1339 | 4.154 | 4.103 | 4.0858 | 4.0339 | 4.0134 | 4.0648 | 4.0816 | 4.1508 | 4.1775 | 4.1096 | 4.0866 | 4.0176 | 3.99 | 4.0588 | 4.0812 | 4.1676 | 4.2009 | 4.116 | 4.0876 | 4.0015 | 3.9667 | 4.0529 | 4.0805
NCM_C_21_B_44_SOC_5-90_Part_1-2_ID_02LCC02100101A87Y0173907.xlsx | NCM | 44 | 02LCC02100101A87Y0173907 | 21 | 21.1621 | 1.007719 | 3 | 90 | 90.69471 | 4.063 | 4.0788 | 4.0855 | 4.07 | 4.0648 | 4.0489 | 4.0423 | 4.058 | 4.0636 | 4.0956 | 4.1086 | 4.077 | 4.0658 | 4.0338 | 4.0205 | 4.0522 | 4.0631 | 4.1114 | 4.1308 | 4.0833 | 4.0666 | 4.0184 | 3.9986 | 4.0464 | 4.0626 | 4.1269 | 4.1529 | 4.0896 | 4.0675 | 4.0033 | 3.9767 | 4.0406 | 4.062 | 4.1421 | 4.1746 | 4.0959 | 4.0682 | 3.9885 | 3.9553 | 4.0349 | 4.0616
NCM_C_21_B_45_SOC_5-90_Part_1-2_ID_02LCC02100101A87Y0015122.xlsx | NCM | 45 | 02LCC02100101A87Y0015122 | 21 | 20.8489 | 0.9928048 | 3 | 90 | 89.35243 | 4.0792 | 4.0956 | 4.1024 | 4.0864 | 4.0812 | 4.0648 | 4.058 | 4.0742 | 4.0798 | 4.1125 | 4.1259 | 4.0936 | 4.0822 | 4.0493 | 4.0359 | 4.0682 | 4.0794 | 4.1289 | 4.1486 | 4.1001 | 4.083 | 4.0336 | 4.0134 | 4.0622 | 4.0788 | 4.1448 | 4.1711 | 4.1062 | 4.0838 | 4.018 | 3.9911 | 4.0563 | 4.0784 | 4.1605 | 4.1933 | 4.1125 | 4.0847 | 4.0026 | 3.969 | 4.0507 | 4.0778
NCM_C_21_B_46_SOC_5-90_Part_1-2_ID_02LCC02100101A87Y0186122.xlsx | NCM | 46 | 02LCC02100101A87Y0186122 | 21 | 20.731 | 0.9871905 | 3 | 90 | 88.84714 | 4.0837 | 4.102 | 4.1093 | 4.0911 | 4.0857 | 4.0672 | 4.0598 | 4.0781 | 4.0843 | 4.1213 | 4.1357 | 4.0989 | 4.0868 | 4.0496 | 4.0349 | 4.0718 | 4.0837 | 4.1395 | 4.1609 | 4.1058 | 4.0876 | 4.0317 | 4.0096 | 4.0654 | 4.0833 | 4.1578 | 4.1859 | 4.1125 | 4.0883 | 4.0138 | 3.9848 | 4.059 | 4.0826 | 4.1756 | 4.2104 | 4.1194 | 4.0892 | 3.9967 | 3.9605 | 4.0528 | 4.0822
NCM_C_21_B_47_SOC_5-90_Part_1-2_ID_02LCC02100101A87Y0085499.xlsx | NCM | 47 | 02LCC02100101A87Y0085499 | 21 | 20.7509 | 0.9881381 | 3 | 90 | 88.93243 | 4.083 | 4.1002 | 4.1073 | 4.0904 | 4.085 | 4.0676 | 4.0605 | 4.0777 | 4.0834 | 4.1184 | 4.1322 | 4.098 | 4.0859 | 4.051 | 4.037 | 4.0714 | 4.083 | 4.1354 | 4.1561 | 4.1047 | 4.0869 | 4.0343 | 4.0131 | 4.0651 | 4.0826 | 4.1524 | 4.1799 | 4.1112 | 4.0876 | 4.0176 | 3.9895 | 4.0588 | 4.0819 | 4.1691 | 4.2035 | 4.1178 | 4.0883 | 4.0012 | 3.966 | 4.0528 | 4.0815
NCM_C_21_B_48_SOC_5-90_Part_1-2_ID_02LCC02100101A87Y0177229.xlsx | NCM | 48 | 02LCC02100101A87Y0177229 | 21 | 20.8104 | 0.9909714 | 3 | 90 | 89.18743 | 4.0774 | 4.0968 | 4.1043 | 4.0851 | 4.0795 | 4.0599 | 4.0523 | 4.0718 | 4.0781 | 4.1171 | 4.1318 | 4.0932 | 4.0805 | 4.0412 | 4.0264 | 4.0652 | 4.0774 | 4.1364 | 4.1581 | 4.1002 | 4.0813 | 4.0223 | 4.0001 | 4.0587 | 4.0769 | 4.1554 | 4.1845 | 4.1071 | 4.0823 | 4.0037 | 3.9739 | 4.0521 | 4.0763 | 4.1743 | 4.2102 | 4.1139 | 4.083 | 3.9853 | 3.9481 | 4.0458 | 4.0757
NCM_C_21_B_49_SOC_5-90_Part_1-2_ID_02LCC02100101A87Y0055909.xlsx | NCM | 49 | 02LCC02100101A87Y0055909 | 21 | 20.7999 | 0.9904714 | 3 | 90 | 89.14243 | 4.0819 | 4.0989 | 4.1059 | 4.0892 | 4.0838 | 4.0668 | 4.0598 | 4.0767 | 4.0826 | 4.1167 | 4.1304 | 4.0967 | 4.085 | 4.0507 | 4.0367 | 4.0707 | 4.082 | 4.1336 | 4.1538 | 4.1031 | 4.0858 | 4.0342 | 4.0134 | 4.0647 | 4.0815 | 4.1501 | 4.1771 | 4.1097 | 4.0866 | 4.018 | 3.9904 | 4.0587 | 4.0812 | 4.1668 | 4.2 | 4.116 | 4.0875 | 4.0019 | 3.9676 | 4.0527 | 4.0805
NCM_C_21_B_50_SOC_5-90_Part_1-2_ID_02LCC02100101A8810050555.xlsx | NCM | 50 | 02LCC02100101A8810050555 | 21 | 20.6902 | 0.9852476 | 3 | 90 | 88.67229 | 4.0847 | 4.1024 | 4.1096 | 4.092 | 4.0866 | 4.0689 | 4.0618 | 4.0794 | 4.0854 | 4.1212 | 4.135 | 4.0996 | 4.0876 | 4.0517 | 4.0377 | 4.0732 | 4.0847 | 4.1388 | 4.1595 | 4.1062 | 4.0885 | 4.0345 | 4.0134 | 4.0669 | 4.0841 | 4.1563 | 4.1837 | 4.1125 | 4.0893 | 4.0174 | 3.9893 | 4.0608 | 4.0837 | 4.1736 | 4.2076 | 4.1192 | 4.09 | 4.0005 | 3.9656 | 4.0548 | 4.083
NCM_C_21_B_51_SOC_5-90_Part_1-2_ID_02LCC02100101A87Y0059325.xlsx | NCM | 51 | 02LCC02100101A87Y0059325 | 21 | 20.7345 | 0.9873571 | 3 | 90 | 88.86214 | 4.0851 | 4.1022 | 4.109 | 4.0922 | 4.0871 | 4.0701 | 4.0631 | 4.0799 | 4.0857 | 4.1201 | 4.1336 | 4.0998 | 4.0881 | 4.0538 | 4.0399 | 4.074 | 4.0851 | 4.1369 | 4.1571 | 4.1064 | 4.089 | 4.0373 | 4.0166 | 4.0679 | 4.0847 | 4.1538 | 4.1806 | 4.1125 | 4.0897 | 4.0209 | 3.9934 | 4.0618 | 4.0841 | 4.1703 | 4.2035 | 4.1192 | 4.0906 | 4.005 | 3.9704 | 4.0559 | 4.0837
NCM_C_21_B_52_SOC_5-90_Part_1-2_ID_02LCC02100101A87Y0063458.xlsx | NCM | 52 | 02LCC02100101A87Y0063458 | 21 | 20.8547 | 0.993081 | 3 | 90 | 89.37729 | 4.0769 | 4.095 | 4.1022 | 4.0843 | 4.0789 | 4.0609 | 4.0538 | 4.0717 | 4.0776 | 4.1139 | 4.1279 | 4.0921 | 4.0801 | 4.0437 | 4.0295 | 4.0654 | 4.077 | 4.1318 | 4.1528 | 4.0988 | 4.0809 | 4.0265 | 4.0047 | 4.0591 | 4.0763 | 4.1497 | 4.1773 | 4.1054 | 4.0816 | 4.0088 | 3.98 | 4.0528 | 4.0759 | 4.167 | 4.2017 | 4.1121 | 4.0826 | 3.9918 | 3.956 | 4.0467 | 4.0753
NCM_C_21_B_6_SOC_5-90_Part_1-2_ID_02LCC02100101A87Y0052124.xlsx | NCM | 6 | 02LCC02100101A87Y0052124 | 21 | 21.0443 | 1.00211 | 3 | 90 | 90.18986 | 4.07 | 4.0864 | 4.0932 | 4.077 | 4.0718 | 4.0555 | 4.0486 | 4.065 | 4.0706 | 4.1037 | 4.117 | 4.0843 | 4.0728 | 4.0397 | 4.0262 | 4.0591 | 4.0701 | 4.1199 | 4.1396 | 4.0907 | 4.0738 | 4.024 | 4.0037 | 4.0531 | 4.0696 | 4.136 | 4.1623 | 4.0968 | 4.0744 | 4.0082 | 3.9813 | 4.0472 | 4.069 | 4.1521 | 4.1845 | 4.1033 | 4.0753 | 3.9927 | 3.9591 | 4.0416 | 4.0686
NCM_C_21_B_7_SOC_5-90_Part_1-2_ID_02LCC02100101A87Y0175162.xlsx | NCM | 7 | 02LCC02100101A87Y0175162 | 21 | 21.0331 | 1.001576 | 3 | 90 | 90.14186 | 4.0707 | 4.0869 | 4.0939 | 4.0777 | 4.0728 | 4.0566 | 4.0496 | 4.0658 | 4.0714 | 4.104 | 4.1173 | 4.0851 | 4.0738 | 4.0412 | 4.0275 | 4.0598 | 4.071 | 4.1201 | 4.1399 | 4.0915 | 4.0744 | 4.0255 | 4.0054 | 4.0538 | 4.0704 | 4.136 | 4.1623 | 4.098 | 4.0753 | 4.01 | 3.983 | 4.0481 | 4.07 | 4.1518 | 4.1845 | 4.1041 | 4.0762 | 3.9946 | 3.9611 | 4.0423 | 4.0694
NCM_C_21_B_8_SOC_5-90_Part_1-2_ID_02LCC02100101A87Y0172641.xlsx | NCM | 8 | 02LCC02100101A87Y0172641 | 21 | 21.1716 | 1.008171 | 3 | 90 | 90.73543 | 4.0625 | 4.0776 | 4.0843 | 4.0696 | 4.0644 | 4.0494 | 4.0427 | 4.0574 | 4.0631 | 4.0934 | 4.1064 | 4.0767 | 4.0654 | 4.0352 | 4.0218 | 4.0517 | 4.0627 | 4.1079 | 4.1276 | 4.083 | 4.0662 | 4.0208 | 4.0008 | 4.0458 | 4.0622 | 4.1227 | 4.1489 | 4.0894 | 4.0671 | 4.0068 | 3.98 | 4.0399 | 4.0616 | 4.1373 | 4.1697 | 4.0956 | 4.0679 | 3.9928 | 3.9593 | 4.0342 | 4.0612
NCM_C_21_B_9_SOC_5-90_Part_1-2_ID_02LCC02100101A87Y0081320.xlsx | NCM | 9 | 02LCC02100101A87Y0081320 | 21 | 20.6606 | 0.9838381 | 3 | 90 | 88.54543 | 4.0876 | 4.104 | 4.1108 | 4.0949 | 4.0897 | 4.0735 | 4.0664 | 4.0826 | 4.0883 | 4.1209 | 4.1345 | 4.1022 | 4.0907 | 4.058 | 4.0444 | 4.0766 | 4.0879 | 4.1368 | 4.1571 | 4.1087 | 4.0914 | 4.0426 | 4.0218 | 4.0704 | 4.0872 | 4.1525 | 4.1795 | 4.1152 | 4.0922 | 4.0271 | 3.9997 | 4.0644 | 4.0866 | 4.1683 | 4.2017 | 4.1215 | 4.0929 | 4.0117 | 3.9774 | 4.0584 | 4.0862